Average | 15/07/2021 01:18:48 | FE-10 | EleConc | 3135 | QM-S500S | 20 |  | 0000.2043 |  | 00000.949 |  | 0000.0279 |  | 0000.0401 |  | 0000.1519 |  | 0000.1685 |  | 0000.1009 |  | 00000.506 |  | 0000.0149 |  | 0000.0119 |  | 0000.0161 |  | 0000.0022 | < | 0000.0008 | < | 0000.0003 | < | 0000.0040 |  | 0000.0009 |  | 0000.0019 |  | 0000.0003 |  | 0000.0067 |  | 0000.0117 |  | 0000.0003 |  | 0000097.8 |  | 0000.4398 |  | 000033.89 |  | 0000.1856 |  | 0000.0001
Average | 15/07/2021 01:29:22 | FE-10 | EleConc | 3136 |  | 2 |  | 0000.2027 |  | 00000.901 |  | 0000.0556 |  | 0000.0367 |  | 0000.1424 |  | 0000.1520 |  | 0000.1095 |  | 00000.507 |  | 0000.0163 |  | 0000.0112 |  | 0000.0149 |  | 0000.0017 | < | 0000.0008 | < | 0000.0003 | < | 0000.0040 |  | 0000.0008 |  | 0000.0027 |  | 0000.0003 |  | 0000.0059 |  | 0000.0105 |  | 0000.0004 |  | 0000097.8 |  | 0000.4274 |  | 000016.18 |  | 0000.1653 |  | 0000.0001
Average | 15/07/2021 01:39:07 | FE-10 | EleConc | 3137 |  | 01 |  | 0000.0886 |  | 0000.0621 |  | 0000.0667 |  | 0000.0161 |  | 0000.0079 |  | 0000.0906 |  | 0000.1014 |  | 0000.4784 |  | 0000.0143 |  | 0000.0105 |  | 0000.0106 |  | 0000.3263 | < | 0000.0008 | < | 0000.0003 | < | 0000.0040 |  | 0000.0006 |  | 0000.0016 |  | 0000.0003 |  | 0000.0063 |  | 0000.0106 |  | 0000.0003 |  | 0000098.7 |  | 0000.1578 |  | 00000.929 |  | 0000.0415 |  | 0000.0001
Average | 15/07/2021 01:52:43 | FE-10 | EleConc | 3137 |  | 1 |  | 0000.0665 |  | 00000.756 |  | 0000.0682 |  | 0000.0255 |  | 0000.1090 |  | 0000.1053 |  | 0000.1033 |  | 0000.4726 |  | 0000.0152 |  | 0000.0113 |  | 0000.0111 |  | 0000.0016 | < | 0000.0008 | < | 0000.0003 | < | 0000.0040 |  | 0000.0006 |  | 0000.0020 |  | 0000.0004 |  | 0000.0060 |  | 0000.0112 |  | 0000.0006 |  | 0000098.2 |  | 0000.2543 |  | 000011.07 |  | 0000.0219 |  | 0000.0001
Average | 15/07/2021 02:09:27 | FE-10 | EleConc | 3135 |  | 30 |  | 0000.1976 |  | 00000.946 |  | 0000.0282 |  | 0000.0410 |  | 0000.1522 |  | 0000.1684 |  | 0000.1010 |  | 00000.507 |  | 0000.0147 |  | 0000.0119 |  | 0000.0157 |  | 0000.0022 | < | 0000.0008 | < | 0000.0003 | < | 0000.0040 |  | 0000.0009 |  | 0000.0018 |  | 0000.0004 |  | 0000.0065 |  | 0000.0102 |  | 0000.0004 |  | 0000097.8 |  | 0000.4326 |  | 000033.48 |  | 0000.1787 |  | 0000.0001
Average | 15/07/2021 02:12:16 | FE-10 | EleConc | 3136 |  | 10 |  | 0000.2008 |  | 00000.905 |  | 0000.0497 |  | 0000.0363 |  | 0000.1428 |  | 0000.1565 |  | 0000.1118 |  | 00000.516 |  | 0000.0157 |  | 0000.0118 |  | 0000.0153 |  | 0000.0018 | < | 0000.0008 | < | 0000.0003 | < | 0000.0040 |  | 0000.0008 |  | 0000.0027 |  | 0000.0003 |  | 0000.0064 |  | 0000.0107 |  | 0000.0004 |  | 0000097.8 |  | 0000.4279 |  | 000018.17 |  | 0000.1674 |  | 0000.0001
Average | 15/07/2021 02:20:24 | FE-10 | EleConc | 3137 |  | 2 |  | 0000.2003 |  | 00000.885 |  | 0000.0515 |  | 0000.0265 |  | 0000.1491 |  | 0000.1052 |  | 0000.0996 |  | 0000.4652 |  | 0000.0152 |  | 0000.0093 |  | 0000.0133 |  | 0000.0028 | < | 0000.0008 | < | 0000.0003 | < | 0000.0040 |  | 0000.0008 |  | 0000.0020 |  | 0000.0003 |  | 0000.0062 |  | 0000.0114 |  | 0000.0004 |  | 0000098.0 |  | 0000.4090 |  | 000017.15 |  | 0000.1656 |  | 0000.0001
Average | 15/07/2021 02:22:22 | FE-10 | EleConc | 3136 | QM-S500S | 20 |  | 0000.1973 |  | 00000.904 |  | 0000.0457 |  | 0000.0339 |  | 0000.1443 |  | 0000.1553 |  | 0000.1116 |  | 00000.514 |  | 0000.0157 |  | 0000.0095 |  | 0000.0150 |  | 0000.0017 | < | 0000.0008 | < | 0000.0003 | < | 0000.0040 |  | 0000.0008 |  | 0000.0027 |  | 0000.0003 |  | 0000.0064 |  | 0000.0105 |  | 0000.0004 |  | 0000097.8 |  | 0000.4238 |  | 000019.73 |  | 0000.1666 |  | 0000.0001
Average | 15/07/2021 02:26:59 | FE-10 | EleConc | 3138 |  | 01 |  | 0000.1123 |  | 0000.0878 |  | 0000.0685 |  | 0000.0178 |  | 0000.0129 |  | 0000.1188 |  | 0000.0979 |  | 00000.508 |  | 0000.0156 |  | 0000.0105 |  | 0000.0310 |  | 00000.902 | < | 0000.0008 | < | 0000.0003 | < | 0000.0040 |  | 0000.0007 |  | 0000.0012 |  | 0000.0004 |  | 0000.0059 |  | 0000.0102 |  | 0000.0004 |  | 0000098.0 |  | 0000.1973 |  | 00001.279 |  | 0000.0613 |  | 0000.0001
Average | 15/07/2021 02:38:50 | FE-10 | EleConc | 3138 |  | 1 |  | 0000.0740 |  | 00000.802 |  | 0000.0733 |  | 0000.0329 |  | 0000.1384 |  | 0000.1291 |  | 0000.0991 |  | 00000.510 |  | 0000.0144 |  | 0000.0116 |  | 0000.0106 |  | 0000.0022 | < | 0000.0008 | < | 0000.0003 | < | 0000.0040 |  | 0000.0007 |  | 0000.0022 |  | 0000.0003 |  | 0000.0061 |  | 0000.0114 |  | 0000.0002 |  | 0000098.1 |  | 0000.2763 |  | 000010.93 |  | 0000.0233 |  | 0000.0001
Average | 15/07/2021 02:58:14 | FE-10 | EleConc | 3136 |  | 30 |  | 0000.1987 |  | 00000.900 |  | 0000.0486 |  | 0000.0360 |  | 0000.1445 |  | 0000.1528 |  | 0000.1116 |  | 00000.512 |  | 0000.0156 |  | 0000.0129 |  | 0000.0147 |  | 0000.0018 | < | 0000.0008 | < | 0000.0003 | < | 0000.0040 |  | 0000.0008 |  | 0000.0024 |  | 0000.0003 |  | 0000.0056 |  | 0000.0108 |  | 0000.0004 |  | 0000097.8 |  | 0000.4237 |  | 000018.48 |  | 0000.1659 |  | 0000.0001
Average | 15/07/2021 02:59:50 | FE-10 | EleConc | 3137 |  | 10 |  | 0000.2046 |  | 00000.900 |  | 0000.0421 |  | 0000.0265 |  | 0000.1406 |  | 0000.1095 |  | 0000.1016 |  | 0000.4714 |  | 0000.0145 |  | 0000.0119 |  | 0000.0141 |  | 0000.0019 | < | 0000.0008 | < | 0000.0003 | < | 0000.0040 |  | 0000.0008 |  | 0000.0021 |  | 0000.0003 |  | 0000.0062 |  | 0000.0114 |  | 0000.0003 |  | 0000097.9 |  | 0000.4175 |  | 000021.32 |  | 0000.1775 |  | 0000.0001
Average | 15/07/2021 03:04:02 | FE-10 | EleConc | 3138 |  | 2 |  | 0000.2120 |  | 00000.887 |  | 0000.0515 |  | 0000.0338 |  | 0000.1770 |  | 0000.1304 |  | 0000.0985 |  | 00000.510 |  | 0000.0154 |  | 0000.0123 |  | 0000.0126 |  | 0000.0022 | < | 0000.0008 | < | 0000.0003 | < | 0000.0040 |  | 0000.0008 |  | 0000.0021 |  | 0000.0003 |  | 0000.0062 |  | 0000.0117 |  | 0000.0003 |  | 0000097.8 |  | 0000.4290 |  | 000017.18 |  | 0000.1740 |  | 0000.0001
Average | 15/07/2021 03:08:10 | FE-10 | EleConc | 3137 | QM-S500S | 20 |  | 0000.2104 |  | 00000.898 |  | 0000.0396 |  | 0000.0262 |  | 0000.1405 |  | 0000.1083 |  | 0000.1016 |  | 0000.4702 |  | 0000.0140 |  | 0000.0124 |  | 0000.0136 |  | 0000.0019 | < | 0000.0008 | < | 0000.0003 | < | 0000.0040 |  | 0000.0008 |  | 0000.0021 |  | 0000.0004 |  | 0000.0064 |  | 0000.0111 |  | 0000.0004 |  | 0000097.9 |  | 0000.4225 |  | 000022.62 |  | 0000.1851 |  | 0000.0001
Average | 15/07/2021 03:16:57 | FE-10 | EleConc | 3139 |  | 01 |  | 0000.0983 |  | 0000.0709 |  | 0000.0713 |  | 0000.0170 |  | 0000.0117 |  | 0000.1024 |  | 0000.0978 |  | 0000.4871 |  | 0000.0155 |  | 0000.0133 |  | 0000.0131 |  | 0000.4176 | < | 0000.0008 | < | 0000.0003 | < | 0000.0040 |  | 0000.0006 |  | 0000.0025 |  | 0000.0003 |  | 0000.0058 |  | 0000.0116 |  | 0000.0003 |  | 0000098.6 |  | 0000.1722 |  | 00000.992 |  | 0000.0473 |  | 0000.0001
Average | 15/07/2021 03:26:40 | FE-10 | EleConc | 3139 |  | 1 |  | 0000.0755 |  | 00000.733 |  | 0000.0744 |  | 0000.0269 |  | 0000.1247 |  | 0000.1228 |  | 0000.0989 |  | 0000.4826 |  | 0000.0165 |  | 0000.0130 |  | 0000.0100 |  | 0000.0014 | < | 0000.0008 | < | 0000.0003 | < | 0000.0040 |  | 0000.0006 |  | 0000.0022 |  | 0000.0004 |  | 0000.0057 |  | 0000.0118 |  | 0000.0003 |  | 0000098.2 |  | 0000.2629 |  | 000009.84 |  | 0000.0242 |  | 0000.0001
Average | 15/07/2021 03:45:26 | FE-10 | EleConc | 3137 |  | 30 |  | 0000.2072 |  | 00000.896 |  | 0000.0409 |  | 0000.0267 |  | 0000.1428 |  | 0000.1069 |  | 0000.1016 |  | 0000.4707 |  | 0000.0147 |  | 0000.0112 |  | 0000.0139 |  | 0000.0020 | < | 0000.0008 | < | 0000.0003 | < | 0000.0040 |  | 0000.0008 |  | 0000.0021 |  | 0000.0003 |  | 0000.0066 |  | 0000.0103 |  | 0000.0003 |  | 0000097.9 |  | 0000.4188 |  | 000021.85 |  | 0000.1807 |  | 0000.0001
Average | 15/07/2021 03:49:42 | FE-10 | EleConc | 3138 |  | 10 |  | 0000.2151 |  | 00000.890 |  | 0000.0447 |  | 0000.0335 |  | 0000.1688 |  | 0000.1322 |  | 0000.0981 |  | 00000.506 |  | 0000.0143 |  | 0000.0106 |  | 0000.0126 |  | 0000.0018 | < | 0000.0008 | < | 0000.0003 | < | 0000.0040 |  | 0000.0008 |  | 0000.0021 |  | 0000.0003 |  | 0000.0060 |  | 0000.0113 |  | 0000.0004 |  | 0000097.8 |  | 0000.4327 |  | 000019.86 |  | 0000.1827 |  | 0000.0001
Average | 15/07/2021 03:51:17 | FE-10 | EleConc | 3839 |  | 2 |  | 0000.2024 |  | 00000.850 |  | 0000.0588 |  | 0000.0279 |  | 0000.1755 |  | 0000.1234 |  | 0000.0995 |  | 0000.4784 |  | 0000.0161 |  | 0000.0112 |  | 0000.0123 |  | 0000.0021 | < | 0000.0008 | < | 0000.0003 | < | 0000.0040 |  | 0000.0008 |  | 0000.0022 |  | 0000.0003 |  | 0000.0061 |  | 0000.0116 |  | 0000.0004 |  | 0000097.9 |  | 0000.4097 |  | 000014.44 |  | 0000.1590 |  | 0000.0001
Average | 15/07/2021 03:53:32 | FE-10 | EleConc | 3139 |  | 2 |  | 0000.1977 |  | 00000.840 |  | 0000.0579 |  | 0000.0270 |  | 0000.1695 |  | 0000.1220 |  | 0000.0960 |  | 0000.4745 |  | 0000.0150 |  | 0000.0110 |  | 0000.0114 |  | 0000.0021 | < | 0000.0008 | < | 0000.0003 | < | 0000.0040 |  | 0000.0008 |  | 0000.0021 |  | 0000.0004 |  | 0000.0059 |  | 0000.0111 |  | 0000.0003 |  | 0000098.0 |  | 0000.4024 |  | 000014.49 |  | 0000.1554 |  | 0000.0001
Average | 15/07/2021 04:01:07 | FE-10 | EleConc | 3139 |  | 3 |  | 0000.2001 |  | 00000.852 |  | 0000.0482 |  | 0000.0275 |  | 0000.1612 |  | 0000.1235 |  | 0000.0979 |  | 0000.4750 |  | 0000.0167 |  | 0000.0109 |  | 0000.0115 |  | 0000.0022 | < | 0000.0008 | < | 0000.0003 | < | 0000.0040 |  | 0000.0008 |  | 0000.0021 |  | 0000.0003 |  | 0000.0061 |  | 0000.0112 |  | 0000.0003 |  | 0000098.0 |  | 0000.4072 |  | 000017.65 |  | 0000.1657 |  | 0000.0001
Average | 15/07/2021 04:03:04 | FE-10 | EleConc | 3138 | QM-S500S | 20 |  | 0000.2151 |  | 00000.894 |  | 0000.0468 |  | 0000.0353 |  | 0000.1694 |  | 0000.1327 |  | 0000.0994 |  | 00000.509 |  | 0000.0148 |  | 0000.0113 |  | 0000.0128 |  | 0000.0019 | < | 0000.0008 | < | 0000.0003 | < | 0000.0040 |  | 0000.0008 |  | 0000.0023 |  | 0000.0003 |  | 0000.0064 |  | 0000.0111 |  | 0000.0004 |  | 0000097.8 |  | 0000.4338 |  | 000019.04 |  | 0000.1813 |  | 0000.0001
Average | 15/07/2021 04:06:14 | FE-10 | EleConc | 3140 |  | 01 |  | 0000.0761 |  | 0000.0661 |  | 0000.0572 |  | 0000.0112 |  | 0000.0075 |  | 0000.0967 |  | 0000.1029 |  | 0000.4761 |  | 0000.0150 |  | 0000.0114 |  | 0000.0205 |  | 00000.608 | < | 0000.0008 | < | 0000.0003 | < | 0000.0040 |  | 0000.0006 |  | 0000.0013 |  | 0000.0003 |  | 0000.0059 |  | 0000.0097 |  | 0000.0003 |  | 0000098.4 |  | 0000.1492 |  | 00001.155 |  | 0000.0347 |  | 0000.0001
Average | 15/07/2021 04:07:36 | FE-10 | EleConc | 3140 |  | 01 |  | 0000.0810 |  | 0000.0698 |  | 0000.0657 |  | 0000.0157 |  | 0000.0105 |  | 0000.0975 |  | 0000.1039 |  | 0000.4803 |  | 0000.0160 |  | 0000.0111 |  | 0000.0121 |  | 0000.3663 | < | 0000.0008 | < | 0000.0003 | < | 0000.0040 |  | 0000.0006 |  | 0000.0014 |  | 0000.0003 |  | 0000.0063 |  | 0000.0116 |  | 0000.0007 |  | 0000098.6 |  | 0000.1535 |  | 00001.060 |  | 0000.0343 |  | 0000.0001
Average | 15/07/2021 04:16:48 | FE-10 | EleConc | 3140 |  | 1 |  | 0000.0689 |  | 00000.699 |  | 0000.0699 |  | 0000.0253 |  | 0000.1075 |  | 0000.1036 |  | 0000.1047 |  | 0000.4795 |  | 0000.0174 |  | 0000.0117 |  | 0000.0098 |  | 0000.0014 | < | 0000.0008 | < | 0000.0003 | < | 0000.0040 |  | 0000.0006 |  | 0000.0020 |  | 0000.0003 |  | 0000.0057 |  | 0000.0129 |  | 0000.0003 |  | 0000098.3 |  | 0000.2469 |  | 000009.98 |  | 0000.0222 |  | 0000.0001
Average | 15/07/2021 04:30:11 | FE-10 | EleConc | 3138 |  | 30 |  | 0000.2170 |  | 00000.891 |  | 0000.0452 |  | 0000.0334 |  | 0000.1688 |  | 0000.1326 |  | 0000.0990 |  | 00000.506 |  | 0000.0146 |  | 0000.0113 |  | 0000.0128 |  | 0000.0018 | < | 0000.0008 | < | 0000.0003 | < | 0000.0040 |  | 0000.0008 |  | 0000.0021 |  | 0000.0003 |  | 0000.0059 |  | 0000.0120 |  | 0000.0003 |  | 0000097.8 |  | 0000.4350 |  | 000019.69 |  | 0000.1844 |  | 0000.0001
Average | 15/07/2021 04:34:26 | FE-10 | EleConc | 3139 |  | 10 |  | 0000.1983 |  | 00000.853 |  | 0000.0414 |  | 0000.0265 |  | 0000.1557 |  | 0000.1286 |  | 0000.0980 |  | 0000.4777 |  | 0000.0148 |  | 0000.0111 |  | 0000.0120 |  | 0000.0016 | < | 0000.0008 | < | 0000.0003 | < | 0000.0040 |  | 0000.0008 |  | 0000.0020 |  | 0000.0003 |  | 0000.0066 |  | 0000.0116 |  | 0000.0004 |  | 0000098.0 |  | 0000.4069 |  | 000020.57 |  | 0000.1690 |  | 0000.0001
Average | 15/07/2021 04:42:46 | FE-10 | EleConc | 3140 |  | 2 |  | 0000.1966 |  | 00000.896 |  | 0000.0578 |  | 0000.0256 |  | 0000.1728 |  | 0000.1043 |  | 0000.1044 |  | 0000.4772 |  | 0000.0163 |  | 0000.0115 |  | 0000.0127 |  | 0000.0022 | < | 0000.0008 | < | 0000.0003 | < | 0000.0040 |  | 0000.0008 |  | 0000.0020 |  | 0000.0004 |  | 0000.0057 |  | 0000.0111 |  | 0000.0004 |  | 0000097.9 |  | 0000.4082 |  | 000015.48 |  | 0000.1555 |  | 0000.0001
Average | 15/07/2021 04:44:26 | FE-10 | EleConc | 3139 | QM-S500S | 20 |  | 0000.2020 |  | 00000.860 |  | 0000.0429 |  | 0000.0276 |  | 0000.1590 |  | 0000.1275 |  | 0000.1006 |  | 0000.4836 |  | 0000.0159 |  | 0000.0117 |  | 0000.0122 |  | 0000.0018 | < | 0000.0008 | < | 0000.0003 | < | 0000.0040 |  | 0000.0008 |  | 0000.0022 |  | 0000.0003 |  | 0000.0065 |  | 0000.0110 |  | 0000.0003 |  | 0000097.9 |  | 0000.4122 |  | 000019.98 |  | 0000.1715 |  | 0000.0001
Average | 15/07/2021 04:51:04 | FE-10 | EleConc | 3140 |  | 3 |  | 0000.2026 |  | 00000.906 |  | 0000.0501 |  | 0000.0257 |  | 0000.1621 |  | 0000.1040 |  | 0000.1040 |  | 0000.4739 |  | 0000.0161 |  | 0000.0113 |  | 0000.0131 |  | 0000.0023 | < | 0000.0008 | < | 0000.0003 | < | 0000.0040 |  | 0000.0008 |  | 0000.0019 |  | 0000.0003 |  | 0000.0058 |  | 0000.0115 |  | 0000.0004 |  | 0000097.9 |  | 0000.4156 |  | 000018.07 |  | 0000.1682 |  | 0000.0001
Average | 15/07/2021 05:05:48 | FE-10 | EleConc | 3141 |  | 1 |  | 0000.0808 |  | 00000.779 |  | 0000.0651 |  | 0000.0246 |  | 0000.1285 |  | 0000.1154 |  | 0000.0960 |  | 0000.4270 |  | 0000.0137 |  | 0000.0099 |  | 0000.0108 |  | 0000.0014 | < | 0000.0008 | < | 0000.0003 | < | 0000.0040 |  | 0000.0006 |  | 0000.0024 |  | 0000.0003 |  | 0000.0054 |  | 0000.0111 |  | 0000.0002 |  | 0000098.2 |  | 0000.2707 |  | 000011.95 |  | 0000.0365 |  | 0000.0001
Average | 15/07/2021 05:23:07 | FE-10 | EleConc | 3140 |  | 10 |  | 0000.2053 |  | 00000.917 |  | 0000.0412 |  | 0000.0241 |  | 0000.1607 |  | 0000.1081 |  | 0000.1050 |  | 0000.4768 |  | 0000.0151 |  | 0000.0089 |  | 0000.0134 |  | 0000.0017 | < | 0000.0008 | < | 0000.0003 | < | 0000.0040 |  | 0000.0008 |  | 0000.0019 |  | 0000.0003 |  | 0000.0062 |  | 0000.0119 |  | 0000.0003 |  | 0000097.9 |  | 0000.4211 |  | 000022.20 |  | 0000.1773 |  | 0000.0001
Average | 15/07/2021 05:24:12 | FE-10 | EleConc | 3139 |  | 30 |  | 0000.2020 |  | 00000.863 |  | 0000.0428 |  | 0000.0275 |  | 0000.1613 |  | 0000.1248 |  | 0000.1003 |  | 00000.503 |  | 0000.0157 |  | 0000.0084 |  | 0000.0126 |  | 0000.0019 | < | 0000.0008 | < | 0000.0003 | < | 0000.0040 |  | 0000.0008 |  | 0000.0025 |  | 0000.0003 |  | 0000.0064 |  | 0000.0107 |  | 0000.0003 |  | 0000097.9 |  | 0000.4135 |  | 000020.11 |  | 0000.1713 |  | 0000.0001
Average | 15/07/2021 05:32:28 | FE-10 | EleConc | 3141 |  | 2 |  | 0000.2069 |  | 00000.920 |  | 0000.0464 |  | 0000.0270 |  | 0000.1660 |  | 0000.1173 |  | 0000.0972 |  | 0000.4278 |  | 0000.0143 |  | 0000.0096 |  | 0000.0134 |  | 0000.0017 | < | 0000.0008 | < | 0000.0003 | < | 0000.0040 |  | 0000.0008 |  | 0000.0024 |  | 0000.0003 |  | 0000.0054 |  | 0000.0109 |  | 0000.0003 |  | 0000097.9 |  | 0000.4214 |  | 000019.77 |  | 0000.1745 |  | 0000.0001
Average | 15/07/2021 05:34:15 | FE-10 | EleConc | 3140 | QM-S500S | 20 |  | 0000.2076 |  | 00000.925 |  | 0000.0447 |  | 0000.0260 |  | 0000.1629 |  | 0000.1084 |  | 0000.1056 |  | 0000.4774 |  | 0000.0161 |  | 0000.0091 |  | 0000.0141 |  | 0000.0017 | < | 0000.0008 | < | 0000.0003 | < | 0000.0040 |  | 0000.0009 |  | 0000.0020 |  | 0000.0003 |  | 0000.0064 |  | 0000.0124 |  | 0000.0003 |  | 0000097.9 |  | 0000.4251 |  | 000020.66 |  | 0000.1771 |  | 0000.0001
Average | 15/07/2021 05:51:28 | FE-10 | EleConc | 3142 |  | 1 |  | 0000.0851 |  | 00000.760 |  | 0000.0630 |  | 0000.0239 |  | 0000.1381 |  | 0000.1223 |  | 0000.0905 |  | 0000.4290 |  | 0000.0131 |  | 0000.0088 |  | 0000.0097 |  | 0000.0019 | < | 0000.0008 | < | 0000.0003 | < | 0000.0040 |  | 0000.0009 |  | 0000.0018 |  | 0000.0004 |  | 0000.0050 |  | 0000.0120 |  | 0000.0003 |  | 0000098.2 |  | 0000.2727 |  | 000012.03 |  | 0000.0407 |  | 0000.0001
Average | 15/07/2021 06:06:49 | FE-10 | EleConc | 3140 |  | 30 |  | 0000.2081 |  | 00000.923 |  | 0000.0455 |  | 0000.0261 |  | 0000.1621 |  | 0000.1069 |  | 0000.1048 |  | 0000.4788 |  | 0000.0159 |  | 0000.0101 |  | 0000.0144 |  | 0000.0017 | < | 0000.0008 | < | 0000.0003 | < | 0000.0040 |  | 0000.0008 |  | 0000.0024 |  | 0000.0003 |  | 0000.0065 |  | 0000.0120 |  | 0000.0003 |  | 0000097.9 |  | 0000.4251 |  | 000020.26 |  | 0000.1770 |  | 0000.0001
Average | 15/07/2021 06:08:28 | FE-10 | EleConc | 3141 |  | 10 |  | 0000.2067 |  | 00000.915 |  | 0000.0420 |  | 0000.0262 |  | 0000.1604 |  | 0000.1198 |  | 0000.0961 |  | 0000.4261 |  | 0000.0133 |  | 0000.0105 |  | 0000.0137 |  | 0000.0017 | < | 0000.0008 | < | 0000.0003 | < | 0000.0040 |  | 0000.0008 |  | 0000.0026 |  | 0000.0003 |  | 0000.0057 |  | 0000.0117 |  | 0000.0003 |  | 0000097.9 |  | 0000.4207 |  | 000021.74 |  | 0000.1777 |  | 0000.0001
Average | 15/07/2021 06:15:21 | FE-10 | EleConc | 3142 |  | 2 |  | 0000.1989 |  | 00000.859 |  | 0000.0469 |  | 0000.0244 |  | 0000.1663 |  | 0000.1236 |  | 0000.0901 |  | 0000.4280 |  | 0000.0138 |  | 0000.0101 |  | 0000.0111 |  | 0000.0018 | < | 0000.0008 | < | 0000.0003 | < | 0000.0040 |  | 0000.0008 |  | 0000.0020 |  | 0000.0003 |  | 0000.0051 |  | 0000.0110 |  | 0000.0003 |  | 0000098.0 |  | 0000.4036 |  | 000018.27 |  | 0000.1648 |  | 0000.0001
Average | 15/07/2021 06:25:46 | FE-10 | EleConc | 3141 | QM-S500S | 20 |  | 0000.2121 |  | 00000.917 |  | 0000.0426 |  | 0000.0264 |  | 0000.1611 |  | 0000.1206 |  | 0000.0967 |  | 0000.4268 |  | 0000.0133 |  | 0000.0105 |  | 0000.0137 |  | 0000.0024 | < | 0000.0008 | < | 0000.0003 | < | 0000.0040 |  | 0000.0009 |  | 0000.0022 |  | 0000.0003 |  | 0000.0051 |  | 0000.0116 |  | 0000.0007 |  | 0000097.9 |  | 0000.4267 |  | 000021.46 |  | 0000.1826 |  | 0000.0001
Average | 15/07/2021 06:37:20 | FE-10 | EleConc | 3143 |  | 1 |  | 0000.0813 |  | 00000.803 |  | 0000.0644 |  | 0000.0245 |  | 0000.1522 |  | 0000.1320 |  | 0000.1034 |  | 0000.4672 |  | 0000.0144 |  | 0000.0098 |  | 0000.0111 |  | 0000.0029 | < | 0000.0008 | < | 0000.0003 | < | 0000.0040 |  | 0000.0008 |  | 0000.0024 |  | 0000.0004 |  | 0000.0052 |  | 0000.0116 |  | 0000.0005 |  | 0000098.1 |  | 0000.2819 |  | 000012.46 |  | 0000.0354 |  | 0000.0001
Average | 15/07/2021 06:53:07 | FE-10 | EleConc | 3141 |  | 30 |  | 0000.2083 |  | 00000.917 |  | 0000.0436 |  | 0000.0269 |  | 0000.1638 |  | 0000.1179 |  | 0000.0978 |  | 0000.4303 |  | 0000.0139 |  | 0000.0099 |  | 0000.0140 |  | 0000.0020 | < | 0000.0008 | < | 0000.0003 | < | 0000.0040 |  | 0000.0008 |  | 0000.0026 |  | 0000.0003 |  | 0000.0053 |  | 0000.0122 |  | 0000.0005 |  | 0000097.9 |  | 0000.4227 |  | 000021.01 |  | 0000.1780 |  | 0000.0001
Average | 15/07/2021 06:55:03 | FE-10 | EleConc | 3142 |  | 10 |  | 0000.2017 |  | 00000.862 |  | 0000.0413 |  | 0000.0242 |  | 0000.1606 |  | 0000.1269 |  | 0000.0909 |  | 0000.4296 |  | 0000.0129 |  | 0000.0097 |  | 0000.0115 |  | 0000.0020 | < | 0000.0008 | < | 0000.0003 | < | 0000.0040 |  | 0000.0008 |  | 0000.0019 |  | 0000.0003 |  | 0000.0052 |  | 0000.0113 |  | 0000.0004 |  | 0000098.0 |  | 0000.4077 |  | 000020.81 |  | 0000.1721 |  | 0000.0001
Average | 15/07/2021 07:04:04 | FE-10 | EleConc | 3143 |  | 2 |  | 0000.1987 |  | 00000.895 |  | 0000.0451 |  | 0000.0249 |  | 0000.1435 |  | 0000.1336 |  | 0000.1041 |  | 0000.4690 |  | 0000.0151 |  | 0000.0103 |  | 0000.0127 |  | 0000.0019 | < | 0000.0008 | < | 0000.0003 | < | 0000.0040 |  | 0000.0008 |  | 0000.0027 |  | 0000.0003 |  | 0000.0057 |  | 0000.0111 |  | 0000.0003 |  | 0000097.9 |  | 0000.4154 |  | 000019.82 |  | 0000.1688 |  | 0000.0001
Average | 15/07/2021 07:12:38 | FE-10 | EleConc | 3142 | QM-S500S | 20 |  | 0000.2091 |  | 00000.867 |  | 0000.0403 |  | 0000.0245 |  | 0000.1618 |  | 0000.1249 |  | 0000.0931 |  | 0000.4344 |  | 0000.0140 |  | 0000.0113 |  | 0000.0115 |  | 0000.0020 | < | 0000.0008 | < | 0000.0003 | < | 0000.0040 |  | 0000.0008 |  | 0000.0021 |  | 0000.0003 |  | 0000.0055 |  | 0000.0115 |  | 0000.0003 |  | 0000098.0 |  | 0000.4161 |  | 000021.46 |  | 0000.1803 |  | 0000.0001
Average | 15/07/2021 07:46:11 | FE-10 | EleConc | 3142 |  | 30 |  | 0000.2062 |  | 00000.870 |  | 0000.0409 |  | 0000.0246 |  | 0000.1631 |  | 0000.1257 |  | 0000.0932 |  | 0000.4345 |  | 0000.0137 |  | 0000.0106 |  | 0000.0116 |  | 0000.0019 | < | 0000.0008 | < | 0000.0003 | < | 0000.0040 |  | 0000.0008 |  | 0000.0020 |  | 0000.0003 |  | 0000.0051 |  | 0000.0107 |  | 0000.0003 |  | 0000098.0 |  | 0000.4138 |  | 000021.20 |  | 0000.1768 |  | 0000.0001
Average | 15/07/2021 07:47:51 | FE-10 | EleConc | 3143 |  | 10 |  | 0000.2096 |  | 00000.907 |  | 0000.0355 |  | 0000.0261 |  | 0000.1468 |  | 0000.1382 |  | 0000.1060 |  | 0000.4758 |  | 0000.0148 |  | 0000.0108 |  | 0000.0135 |  | 0000.0020 | < | 0000.0008 | < | 0000.0003 | < | 0000.0040 |  | 0000.0009 |  | 0000.0027 |  | 0000.0003 |  | 0000.0059 |  | 0000.0111 |  | 0000.0004 |  | 0000097.9 |  | 0000.4299 |  | 000025.47 |  | 0000.1862 |  | 0000.0001
Average | 15/07/2021 08:00:59 | FE-10 | EleConc | 3143 | QM-S500S | 20 |  | 0000.2108 |  | 00000.894 |  | 0000.0336 |  | 0000.0245 |  | 0000.1455 |  | 0000.1358 |  | 0000.1046 |  | 0000.4725 |  | 0000.0138 |  | 0000.0110 |  | 0000.0129 |  | 0000.0019 | < | 0000.0008 | < | 0000.0003 | < | 0000.0040 |  | 0000.0008 |  | 0000.0024 |  | 0000.0003 |  | 0000.0058 |  | 0000.0115 |  | 0000.0004 |  | 0000097.9 |  | 0000.4279 |  | 000026.50 |  | 0000.1886 |  | 0000.0001
Average | 15/07/2021 08:34:17 | FE-10 | EleConc | 3143 |  | 30 |  | 0000.2026 |  | 00000.904 |  | 0000.0348 |  | 0000.0252 |  | 0000.1486 |  | 0000.1343 |  | 0000.1042 |  | 0000.4707 |  | 0000.0142 |  | 0000.0101 |  | 0000.0135 |  | 0000.0020 | < | 0000.0008 | < | 0000.0003 | < | 0000.0040 |  | 0000.0009 |  | 0000.0025 |  | 0000.0003 |  | 0000.0059 |  | 0000.0113 |  | 0000.0004 |  | 0000097.9 |  | 0000.4211 |  | 000025.88 |  | 0000.1795 |  | 0000.0001
Average | 22/08/2021 17:21:20 | FE-10 | EleConc | 3504 |  | 2 |  | 0000.1986 |  | 00000.803 |  | 0000.0443 |  | 0000.0217 |  | 0000.1647 |  | 0000.1192 |  | 0000.1044 |  | 0000.4119 |  | 0000.0271 |  | 0000.0015 |  | 0000.0176 |  | 0000.0024 | < | 0000.0008 | < | 0000.0003 | < | 0000.0040 |  | 0000.0008 |  | 0000.0035 |  | 0000.0004 |  | 0000.0049 |  | 0000.0107 |  | 0000.0003 |  | 0000098.1 |  | 0000.3943 |  | 000018.08 |  | 0000.1651 |  | 0000.0001
Average | 22/08/2021 17:40:17 | FE-10 | EleConc | 3503 |  | 10 |  | 0000.2053 |  | 00000.862 |  | 0000.0407 |  | 0000.0204 |  | 0000.1598 |  | 0000.1255 |  | 0000.1107 |  | 0000.4115 |  | 0000.0273 |  | 0000.0086 |  | 0000.0247 |  | 0000.0018 | < | 0000.0008 | < | 0000.0003 | < | 0000.0040 |  | 0000.0009 |  | 0000.0020 |  | 0000.0003 |  | 0000.0047 |  | 0000.0125 |  | 0000.0005 |  | 0000098.0 |  | 0000.4137 |  | 000021.10 |  | 0000.1752 |  | 0000.0001
Average | 22/08/2021 17:40:30 | FE-10 | EleConc | 3503 | QM-S500S | 20 |  | 0000.2030 |  | 00000.859 |  | 0000.0396 |  | 0000.0199 |  | 0000.1606 |  | 0000.1239 |  | 0000.1117 |  | 0000.4104 |  | 0000.0256 |  | 0000.0085 |  | 0000.0247 |  | 0000.0019 | < | 0000.0008 | < | 0000.0003 | < | 0000.0040 |  | 0000.0009 |  | 0000.0021 |  | 0000.0004 |  | 0000.0049 |  | 0000.0123 |  | 0000.0006 |  | 0000098.0 |  | 0000.4107 |  | 000021.64 |  | 0000.1737 |  | 0000.0001
Average | 22/08/2021 17:44:14 | FE-10 | EleConc | 3505 |  | 1 |  | 0000.0969 |  | 00000.728 |  | 0000.0735 |  | 0000.0188 |  | 0000.1260 |  | 0000.1013 |  | 0000.0972 |  | 0000.3426 |  | 0000.0273 |  | 0000.0091 |  | 0000.0196 |  | 0000.0015 | < | 0000.0008 | < | 0000.0003 | < | 0000.0040 |  | 0000.0007 |  | 0000.0019 |  | 0000.0004 |  | 0000.0042 |  | 0000.0123 |  | 0000.0003 |  | 0000098.3 |  | 0000.2718 |  | 000009.90 |  | 0000.0454 |  | 0000.0001
Average | 22/08/2021 17:45:33 | FE-10 | EleConc | 3503 |  | 30 |  | 0000.2066 |  | 00000.864 |  | 0000.0421 |  | 0000.0209 |  | 0000.1610 |  | 0000.1247 |  | 0000.1104 |  | 0000.4094 |  | 0000.0274 |  | 0000.0089 |  | 0000.0256 |  | 0000.0018 | < | 0000.0008 | < | 0000.0003 | < | 0000.0040 |  | 0000.0009 |  | 0000.0020 |  | 0000.0004 |  | 0000.0040 |  | 0000.0129 |  | 0000.0019 |  | 0000098.0 |  | 0000.4154 |  | 000020.48 |  | 0000.1755 |  | 0000.0001
Average | 22/08/2021 17:46:40 | FE-10 | EleConc | 3504 |  | 10 |  | 0000.2125 |  | 00000.852 |  | 0000.0296 |  | 0000.0230 |  | 0000.1434 |  | 0000.1289 |  | 0000.0991 |  | 0000.3902 |  | 0000.0299 |  | 0000.0097 |  | 0000.0212 |  | 0000.0019 | < | 0000.0008 | < | 0000.0003 | < | 0000.0040 |  | 0000.0009 |  | 0000.0032 |  | 0000.0004 |  | 0000.0045 |  | 0000.0129 |  | 0000.0004 |  | 0000098.0 |  | 0000.4172 |  | 000028.67 |  | 0000.1917 |  | 0000.0001
Average | 27/10/2021 13:25:51 | FE-10 | EleConc |  |  |  | > | 0000.4200 |  | 0000.0351 | ~ | 0000.1002 |  | 0000.0038 | > | 00002.640 |  | 0000.0048 |  | 0000.0112 |  | 0000.0062 |  | 0000.0091 | > | 0000.1200 |  | 0000.0587 |  | 00000.966 |  | 0000.0147 |  | 0000.0080 |  | 0000.0050 |  | 0000.0590 |  | 0000.0467 |  | 0000.0033 |  | 0000.0050 |  | 0000.0026 | > | 0000.0120 | < | 000015.87 |  | 00002.530 |  | 0000.3498 |  | 0000.0000 |  | 0000.0001
Average | 28/10/2021 08:03:37 | FE-10 | EleConc | 4637 |  | 30 |  | 0000.2210 |  | 00000.897 |  | 0000.0287 |  | 0000.0199 |  | 0000.2365 |  | 0000.1181 |  | 0000.0805 |  | 0000.3503 |  | 0000.0201 |  | 0000.0076 |  | 0000.0149 |  | 0000.0023 | < | 0000.0008 | < | 0000.0003 | < | 0000.0040 |  | 0000.0011 |  | 0000.0019 |  | 0000.0003 |  | 0000.0054 |  | 0000.0107 | < | 0000.0001 |  | 0000098.0 |  | 0000.4258 |  | 000031.11 |  | 0000.1930 |  | 0000.0001
Average | 28/10/2021 08:44:40 | FE-10 | EleConc | 4640 |  | 1 |  | 0000.1038 |  | 00000.835 |  | 0000.0560 |  | 0000.0209 |  | 0000.2149 |  | 0000.1026 |  | 0000.0827 |  | 0000.3358 |  | 0000.0268 |  | 0000.0073 |  | 0000.0132 |  | 0000.0024 | < | 0000.0008 | < | 0000.0003 | < | 0000.0040 |  | 0000.0011 |  | 0000.0020 |  | 0000.0004 |  | 0000.0050 |  | 0000.0109 | < | 0000.0001 |  | 0000098.2 |  | 0000.2940 |  | 000014.88 |  | 0000.0581 |  | 0000.0001
Average | 28/10/2021 09:09:00 | FE-10 | EleConc | 4640 |  | 2 |  | 0000.1903 |  | 00000.929 |  | 0000.0431 |  | 0000.0215 |  | 0000.2596 |  | 0000.1040 |  | 0000.0828 |  | 0000.3356 |  | 0000.0268 |  | 0000.0079 |  | 0000.0153 |  | 0000.0021 | < | 0000.0008 | < | 0000.0003 | < | 0000.0040 |  | 0000.0011 |  | 0000.0022 |  | 0000.0004 |  | 0000.0049 |  | 0000.0111 | < | 0000.0001 |  | 0000098.0 |  | 0000.3968 |  | 000021.49 |  | 0000.1508 |  | 0000.0001
Average | 28/10/2021 09:22:34 | FE-10 | EleConc | 4641 |  | 01 |  | 0000.1063 |  | 0000.0726 |  | 0000.0494 |  | 0000.0092 |  | 0000.0086 |  | 0000.0756 |  | 0000.0768 |  | 0000.3241 |  | 0000.0254 |  | 0000.0073 |  | 0000.0057 |  | 0000.2425 | < | 0000.0008 | < | 0000.0003 | < | 0000.0040 |  | 0000.0006 |  | 0000.0030 |  | 0000.0003 |  | 0000.0037 |  | 0000.0102 | < | 0000.0001 |  | 0000099.0 |  | 0000.1614 |  | 00001.468 |  | 0000.0718 |  | 0000.0001
Average | 28/10/2021 09:31:23 | FE-10 | EleConc | 4641 |  | 1 |  | 0000.0887 |  | 00000.796 |  | 0000.0502 |  | 0000.0176 |  | 0000.1913 |  | 0000.0924 |  | 0000.0781 |  | 0000.3191 |  | 0000.0238 |  | 0000.0076 |  | 0000.0117 |  | 0000.0016 | < | 0000.0008 | < | 0000.0003 | < | 0000.0040 |  | 0000.0008 |  | 0000.0043 |  | 0000.0004 |  | 0000.0042 |  | 0000.0108 | < | 0000.0001 |  | 0000098.3 |  | 0000.2687 |  | 000015.82 |  | 0000.0489 |  | 0000.0001
Average | 28/10/2021 09:54:00 | FE-10 | EleConc | 4640 |  | 10 |  | 0000.2063 |  | 00000.953 |  | 0000.0378 |  | 0000.0216 |  | 0000.2592 |  | 0000.1070 |  | 0000.0817 |  | 0000.3321 |  | 0000.0261 |  | 0000.0084 |  | 0000.0159 |  | 0000.0020 | < | 0000.0008 | < | 0000.0003 | < | 0000.0040 |  | 0000.0012 |  | 0000.0020 |  | 0000.0003 |  | 0000.0045 |  | 0000.0116 | < | 0000.0001 |  | 0000097.9 |  | 0000.4172 |  | 000025.17 |  | 0000.1709 |  | 0000.0001
Average | 28/10/2021 09:57:55 | FE-10 | EleConc | 4641 |  | 2 |  | 0000.1912 |  | 00000.896 |  | 0000.0384 |  | 0000.0192 |  | 0000.2380 |  | 0000.0946 |  | 0000.0775 |  | 0000.3181 |  | 0000.0249 |  | 0000.0072 |  | 0000.0141 |  | 0000.0026 | < | 0000.0008 | < | 0000.0003 | < | 0000.0040 |  | 0000.0010 |  | 0000.0048 |  | 0000.0003 |  | 0000.0048 |  | 0000.0111 | < | 0000.0001 |  | 0000098.1 |  | 0000.3887 |  | 000023.29 |  | 0000.1567 |  | 0000.0001
Average | 28/10/2021 10:02:32 | FE-10 | EleConc | 4640 | QM-S500S | 20 |  | 0000.2017 |  | 00000.936 |  | 0000.0337 |  | 0000.0198 |  | 0000.2544 |  | 0000.1044 |  | 0000.0801 |  | 0000.3263 |  | 0000.0236 |  | 0000.0072 |  | 0000.0156 |  | 0000.0020 | < | 0000.0008 | < | 0000.0003 | < | 0000.0040 |  | 0000.0012 |  | 0000.0016 |  | 0000.0003 |  | 0000.0049 |  | 0000.0111 | < | 0000.0001 |  | 0000098.0 |  | 0000.4087 |  | 000027.70 |  | 0000.1693 |  | 0000.0001
Average | 28/10/2021 10:47:34 | FE-10 | EleConc | 4640 |  | 30 |  | 0000.2095 |  | 00000.949 |  | 0000.0332 |  | 0000.0210 |  | 0000.2577 |  | 0000.1046 |  | 0000.0815 |  | 0000.3297 |  | 0000.0260 |  | 0000.0071 |  | 0000.0158 |  | 0000.0020 | < | 0000.0008 | < | 0000.0003 | < | 0000.0040 |  | 0000.0012 |  | 0000.0019 |  | 0000.0003 |  | 0000.0046 |  | 0000.0117 | < | 0000.0001 |  | 0000097.9 |  | 0000.4191 |  | 000028.53 |  | 0000.1774 |  | 0000.0001
Average | 28/10/2021 10:51:34 | FE-10 | EleConc | 4641 |  | 10 |  | 0000.2072 |  | 00000.941 |  | 0000.0315 |  | 0000.0192 |  | 0000.2385 |  | 0000.0966 |  | 0000.0778 |  | 0000.3196 |  | 0000.0235 |  | 0000.0074 |  | 0000.0154 |  | 0000.0017 | < | 0000.0008 | < | 0000.0003 | < | 0000.0040 |  | 0000.0011 |  | 0000.0042 |  | 0000.0003 |  | 0000.0046 |  | 0000.0116 | < | 0000.0001 |  | 0000098.0 |  | 0000.4130 |  | 000029.80 |  | 0000.1783 |  | 0000.0001
Average | 28/10/2021 11:08:29 | FE-10 | EleConc | 4641 | QM-S500S | 20 |  | 0000.2036 |  | 00000.943 |  | 0000.0329 |  | 0000.0198 |  | 0000.2388 |  | 0000.0957 |  | 0000.0776 |  | 0000.3211 |  | 0000.0250 |  | 0000.0085 |  | 0000.0154 |  | 0000.0017 | < | 0000.0008 | < | 0000.0003 | < | 0000.0040 |  | 0000.0011 |  | 0000.0045 |  | 0000.0003 |  | 0000.0048 |  | 0000.0120 | < | 0000.0001 |  | 0000098.0 |  | 0000.4095 |  | 000028.61 |  | 0000.1736 |  | 0000.0001
Average | 28/10/2021 11:32:56 | FE-10 | EleConc | 4641 |  | 30 |  | 0000.2089 |  | 00000.951 |  | 0000.0319 |  | 0000.0199 |  | 0000.2434 |  | 0000.0963 |  | 0000.0797 |  | 0000.3261 |  | 0000.0254 |  | 0000.0086 |  | 0000.0160 |  | 0000.0018 | < | 0000.0008 | < | 0000.0003 | < | 0000.0040 |  | 0000.0011 |  | 0000.0046 |  | 0000.0003 |  | 0000.0043 |  | 0000.0121 | < | 0000.0001 |  | 0000098.0 |  | 0000.4168 |  | 000029.74 |  | 0000.1793 |  | 0000.0001
Average | 29/10/2021 00:08:45 | FE-10 | EleConc | 4642 |  | 1 |  | 0000.0585 |  | 00000.672 |  | 0000.0553 |  | 0000.0184 |  | 0000.1370 |  | 0000.0829 |  | 0000.0930 |  | 0000.3760 |  | 0000.0236 |  | 0000.0073 |  | 0000.0106 |  | 0000.0020 | < | 0000.0008 | < | 0000.0003 | < | 0000.0040 |  | 0000.0006 |  | 0000.0032 |  | 0000.0003 |  | 0000.0057 |  | 0000.0123 | < | 0000.0001 |  | 0000098.4 |  | 0000.2205 |  | 000012.14 |  | 0000.0187 |  | 0000.0001
Average | 29/10/2021 00:39:23 | FE-10 | EleConc | 4642 |  | 2 |  | 0000.1944 |  | 00000.903 |  | 0000.0413 |  | 0000.0208 |  | 0000.2248 |  | 0000.0846 |  | 0000.0924 |  | 0000.3758 |  | 0000.0241 |  | 0000.0075 |  | 0000.0156 |  | 0000.0024 | < | 0000.0008 | < | 0000.0003 | < | 0000.0040 |  | 0000.0010 |  | 0000.0032 |  | 0000.0004 |  | 0000.0048 |  | 0000.0125 |  | 0000.0002 |  | 0000098.0 |  | 0000.3961 |  | 000021.83 |  | 0000.1596 |  | 0000.0001
Average | 29/10/2021 00:56:03 | FE-10 | EleConc | 4642 |  | 10 |  | 0000.2061 |  | 00000.932 |  | 0000.0357 |  | 0000.0211 |  | 0000.2246 |  | 0000.0887 |  | 0000.0935 |  | 0000.3771 |  | 0000.0237 |  | 0000.0076 |  | 0000.0168 |  | 0000.0020 | < | 0000.0008 | < | 0000.0003 | < | 0000.0040 |  | 0000.0010 |  | 0000.0031 |  | 0000.0003 |  | 0000.0053 |  | 0000.0127 | < | 0000.0001 |  | 0000097.9 |  | 0000.4139 |  | 000026.01 |  | 0000.1757 |  | 0000.0001
Average | 29/10/2021 00:57:45 | FE-10 | EleConc | 4643 |  | 1 |  | 0000.0725 |  | 00000.795 |  | 0000.0647 |  | 0000.0227 |  | 0000.1775 |  | 0000.0973 |  | 0000.0846 |  | 0000.3657 |  | 0000.0255 |  | 0000.0068 |  | 0000.0129 |  | 0000.0017 | < | 0000.0008 | < | 0000.0003 | < | 0000.0040 |  | 0000.0009 |  | 0000.0025 |  | 0000.0003 |  | 0000.0052 |  | 0000.0112 | < | 0000.0001 |  | 0000098.3 |  | 0000.2570 |  | 000012.26 |  | 0000.0238 |  | 0000.0001
Average | 29/10/2021 01:13:12 | FE-10 | EleConc | 4642 | QM-S500S | 20 |  | 0000.1996 |  | 00000.936 |  | 0000.0372 |  | 0000.0215 |  | 0000.2244 |  | 0000.0867 |  | 0000.0923 |  | 0000.3762 |  | 0000.0237 |  | 0000.0071 |  | 0000.0168 |  | 0000.0019 | < | 0000.0008 | < | 0000.0003 | < | 0000.0040 |  | 0000.0010 |  | 0000.0031 |  | 0000.0003 |  | 0000.0047 |  | 0000.0132 | < | 0000.0001 |  | 0000098.0 |  | 0000.4076 |  | 000025.11 |  | 0000.1683 |  | 0000.0001
Average | 29/10/2021 01:24:29 | FE-10 | EleConc | 4643 |  | 2 |  | 0000.1859 |  | 00000.929 |  | 0000.0408 |  | 0000.0235 |  | 0000.2430 |  | 0000.0981 |  | 0000.0835 |  | 0000.3595 |  | 0000.0255 |  | 0000.0073 |  | 0000.0160 |  | 0000.0028 | < | 0000.0008 | < | 0000.0003 | < | 0000.0040 |  | 0000.0010 |  | 0000.0027 |  | 0000.0003 |  | 0000.0048 |  | 0000.0118 |  | 0000.0001 |  | 0000098.0 |  | 0000.3931 |  | 000022.71 |  | 0000.1497 |  | 0000.0001
Average | 29/10/2021 01:35:11 | FE-10 | EleConc | 4644 |  | 01 |  | 0000.1643 |  | 0000.1022 |  | 0000.0633 |  | 0000.0169 |  | 0000.0198 |  | 0000.1186 |  | 0000.0871 |  | 0000.4069 |  | 0000.0257 |  | 0000.0071 |  | 0000.0041 |  | 0000.1530 | < | 0000.0008 | < | 0000.0003 | < | 0000.0040 |  | 0000.0008 |  | 0000.0014 |  | 0000.0003 |  | 0000.0043 |  | 0000.0105 | < | 0000.0001 |  | 0000098.8 |  | 0000.2388 |  | 00001.613 |  | 0000.1190 |  | 0000.0001
Average | 29/10/2021 01:45:18 | FE-10 | EleConc | 4644 |  | 1 |  | 0000.1475 |  | 00000.795 |  | 0000.0665 |  | 0000.0248 |  | 0000.2116 |  | 0000.1213 |  | 0000.0877 |  | 0000.3931 |  | 0000.0254 |  | 0000.0072 |  | 0000.0131 |  | 0000.0021 | < | 0000.0008 | < | 0000.0003 | < | 0000.0040 |  | 0000.0010 |  | 0000.0027 |  | 0000.0004 |  | 0000.0049 |  | 0000.0105 | < | 0000.0001 |  | 0000098.1 |  | 0000.3388 |  | 000011.93 |  | 0000.0937 |  | 0000.0001
Average | 29/10/2021 01:53:49 | FE-10 | EleConc | 4642 |  | 30 |  | 0000.2031 |  | 00000.945 |  | 0000.0357 |  | 0000.0211 |  | 0000.2265 |  | 0000.0859 |  | 0000.0928 |  | 0000.3736 |  | 0000.0238 |  | 0000.0067 |  | 0000.0169 |  | 0000.0020 | < | 0000.0008 | < | 0000.0003 | < | 0000.0040 |  | 0000.0010 |  | 0000.0030 |  | 0000.0003 |  | 0000.0047 |  | 0000.0122 | < | 0000.0001 |  | 0000097.9 |  | 0000.4123 |  | 000026.41 |  | 0000.1728 |  | 0000.0001
Average | 29/10/2021 01:55:32 | FE-10 | EleConc | 4643 |  | 10 |  | 0000.1989 |  | 00000.949 |  | 0000.0362 |  | 0000.0227 |  | 0000.2446 |  | 0000.1035 |  | 0000.0830 |  | 0000.3592 |  | 0000.0242 |  | 0000.0063 |  | 0000.0164 |  | 0000.0022 | < | 0000.0008 | < | 0000.0003 | < | 0000.0040 |  | 0000.0016 |  | 0000.0023 |  | 0000.0003 |  | 0000.0045 |  | 0000.0119 | < | 0000.0001 |  | 0000097.9 |  | 0000.4105 |  | 000026.12 |  | 0000.1660 |  | 0000.0001
Average | 29/10/2021 02:05:01 | FE-10 | EleConc | 4644 |  | 2 |  | 0000.1764 |  | 00000.934 |  | 0000.0466 |  | 0000.0249 |  | 0000.2541 |  | 0000.1226 |  | 0000.0865 |  | 0000.3864 |  | 0000.0252 |  | 0000.0064 |  | 0000.0164 |  | 0000.0026 | < | 0000.0008 | < | 0000.0003 | < | 0000.0040 |  | 0000.0012 |  | 0000.0026 |  | 0000.0004 |  | 0000.0045 |  | 0000.0108 | < | 0000.0001 |  | 0000097.9 |  | 0000.3913 |  | 000020.00 |  | 0000.1347 |  | 0000.0001
Average | 29/10/2021 02:12:40 | FE-10 | EleConc | 4643 | QM-S500S | 20 |  | 0000.1964 |  | 00000.938 |  | 0000.0352 |  | 0000.0225 |  | 0000.2379 |  | 0000.0998 |  | 0000.0832 |  | 0000.3607 |  | 0000.0240 |  | 0000.0061 |  | 0000.0163 |  | 0000.0018 | < | 0000.0008 | < | 0000.0003 | < | 0000.0040 |  | 0000.0010 |  | 0000.0028 |  | 0000.0003 |  | 0000.0050 |  | 0000.0119 | < | 0000.0001 |  | 0000098.0 |  | 0000.4055 |  | 000026.55 |  | 0000.1648 |  | 0000.0001
Average | 29/10/2021 02:23:14 | FE-10 | EleConc | 4645 |  | 01 |  | 0000.1102 |  | 0000.0946 |  | 0000.0631 |  | 0000.0151 |  | 0000.0112 |  | 0000.1225 |  | 0000.0937 |  | 0000.4346 |  | 0000.0238 |  | 0000.0068 |  | 0000.0146 |  | 0000.3875 | < | 0000.0008 | < | 0000.0003 | < | 0000.0040 |  | 0000.0007 | < | 0000.0010 |  | 0000.0003 |  | 0000.0049 |  | 0000.0111 | < | 0000.0001 |  | 0000098.6 |  | 0000.1886 |  | 00001.498 |  | 0000.0647 |  | 0000.0001
Average | 29/10/2021 02:42:18 | FE-10 | EleConc | 4645 |  | 1 |  | 0000.2066 |  | 00000.921 |  | 0000.0644 |  | 0000.0291 |  | 0000.3064 |  | 0000.1345 |  | 0000.0920 |  | 0000.4194 |  | 0000.0256 |  | 0000.0084 |  | 0000.0160 |  | 0000.0054 | < | 0000.0008 | < | 0000.0003 | < | 0000.0040 |  | 0000.0018 |  | 0000.0031 |  | 0000.0004 |  | 0000.0060 |  | 0000.0109 |  | 0000.0001 |  | 0000097.7 |  | 0000.4243 |  | 000014.28 |  | 0000.1468 |  | 0000.0001
Average | 29/10/2021 02:48:57 | FE-10 | EleConc | 4644 |  | 10 |  | 0000.1972 |  | 00000.995 |  | 0000.0341 |  | 0000.0263 |  | 0000.2553 |  | 0000.1278 |  | 0000.0869 |  | 0000.3880 |  | 0000.0256 |  | 0000.0081 |  | 0000.0182 |  | 0000.0024 | < | 0000.0008 | < | 0000.0003 | < | 0000.0040 |  | 0000.0013 |  | 0000.0032 |  | 0000.0004 |  | 0000.0055 |  | 0000.0110 | < | 0000.0001 |  | 0000097.8 |  | 0000.4238 |  | 000029.10 |  | 0000.1650 |  | 0000.0001
Average | 29/10/2021 02:51:27 | FE-10 | EleConc | 4643 |  | 30 |  | 0000.1982 |  | 00000.935 |  | 0000.0355 |  | 0000.0223 |  | 0000.2374 |  | 0000.1001 |  | 0000.0819 |  | 0000.3548 |  | 0000.0245 |  | 0000.0079 |  | 0000.0155 |  | 0000.0020 | < | 0000.0008 | < | 0000.0003 | < | 0000.0040 |  | 0000.0010 |  | 0000.0026 |  | 0000.0003 |  | 0000.0046 |  | 0000.0118 | < | 0000.0001 |  | 0000098.0 |  | 0000.4063 |  | 000026.30 |  | 0000.1665 |  | 0000.0001
Average | 29/10/2021 02:54:24 | FE-10 | EleConc | 4645 |  | 2 |  | 0000.2024 |  | 00000.949 |  | 0000.0429 |  | 0000.0282 |  | 0000.2784 |  | 0000.1346 |  | 0000.0901 |  | 0000.4136 |  | 0000.0241 |  | 0000.0090 |  | 0000.0165 |  | 0000.0030 | < | 0000.0008 | < | 0000.0003 | < | 0000.0040 |  | 0000.0015 |  | 0000.0029 |  | 0000.0004 |  | 0000.0054 |  | 0000.0105 | < | 0000.0001 |  | 0000097.8 |  | 0000.4244 |  | 000022.07 |  | 0000.1609 |  | 0000.0001
Average | 29/10/2021 03:00:08 | FE-10 | EleConc | 4644 | QM-S500S | 20 |  | 0000.1967 |  | 00000.975 |  | 0000.0304 |  | 0000.0241 |  | 0000.2546 |  | 0000.1239 |  | 0000.0867 |  | 0000.3869 |  | 0000.0229 |  | 0000.0081 |  | 0000.0176 |  | 0000.0024 | < | 0000.0008 | < | 0000.0003 | < | 0000.0040 |  | 0000.0012 |  | 0000.0025 |  | 0000.0003 |  | 0000.0046 |  | 0000.0103 | < | 0000.0001 |  | 0000097.9 |  | 0000.4191 |  | 000032.02 |  | 0000.1670 |  | 0000.0001
Average | 29/10/2021 03:21:18 | FE-10 | EleConc | 4646 |  | 01 |  | 0000.1863 |  | 0000.1154 |  | 0000.0600 |  | 0000.0168 |  | 0000.0176 |  | 0000.1422 |  | 0000.0816 |  | 0000.3986 |  | 0000.0259 |  | 0000.0076 |  | 0000.0151 |  | 0000.3832 | < | 0000.0008 | < | 0000.0003 | < | 0000.0040 |  | 0000.0008 | < | 0000.0010 |  | 0000.0003 |  | 0000.0041 |  | 0000.0099 | < | 0000.0001 |  | 0000098.5 |  | 0000.2690 |  | 00001.921 |  | 0000.1422 |  | 0000.0001
Average | 29/10/2021 03:32:47 | FE-10 | EleConc | 4646 |  | 1 |  | 0000.1231 |  | 00000.840 |  | 0000.0623 |  | 0000.0251 |  | 0000.2228 |  | 0000.1333 |  | 0000.0825 |  | 0000.3944 |  | 0000.0257 |  | 0000.0077 |  | 0000.0149 |  | 0000.0019 | < | 0000.0008 | < | 0000.0003 | < | 0000.0040 |  | 0000.0010 |  | 0000.0021 |  | 0000.0004 |  | 0000.0045 |  | 0000.0103 | < | 0000.0001 |  | 0000098.0 |  | 0000.3246 |  | 000013.46 |  | 0000.0715 |  | 0000.0001
Average | 29/10/2021 03:36:05 | FE-10 | EleConc | 4644 |  | 30 |  | 0000.1946 |  | 00000.997 |  | 0000.0326 |  | 0000.0260 |  | 0000.2580 |  | 0000.1250 |  | 0000.0881 |  | 0000.3933 |  | 0000.0255 |  | 0000.0084 |  | 0000.0180 |  | 0000.0023 | < | 0000.0008 | < | 0000.0003 | < | 0000.0040 |  | 0000.0013 |  | 0000.0032 |  | 0000.0004 |  | 0000.0055 |  | 0000.0105 | < | 0000.0001 |  | 0000097.8 |  | 0000.4215 |  | 000030.45 |  | 0000.1633 |  | 0000.0001
Average | 29/10/2021 03:40:56 | FE-10 | EleConc | 4645 |  | 10 |  | 0000.2029 |  | 00000.956 |  | 0000.0331 |  | 0000.0281 |  | 0000.2717 |  | 0000.1380 |  | 0000.0910 |  | 0000.4138 |  | 0000.0240 |  | 0000.0082 |  | 0000.0174 |  | 0000.0027 | < | 0000.0008 | < | 0000.0003 | < | 0000.0040 |  | 0000.0013 |  | 0000.0027 |  | 0000.0003 |  | 0000.0059 |  | 0000.0103 | < | 0000.0001 |  | 0000097.8 |  | 0000.4270 |  | 000028.79 |  | 0000.1690 |  | 0000.0001
Average | 29/10/2021 03:46:02 | FE-10 | EleConc | 4645 | QM-S500S | 20 |  | 0000.2053 |  | 00000.956 |  | 0000.0339 |  | 0000.0288 |  | 0000.2656 |  | 0000.1353 |  | 0000.0889 |  | 0000.4139 |  | 0000.0240 |  | 0000.0091 |  | 0000.0173 |  | 0000.0026 | < | 0000.0008 | < | 0000.0003 | < | 0000.0040 |  | 0000.0013 |  | 0000.0024 |  | 0000.0004 |  | 0000.0050 |  | 0000.0112 | < | 0000.0001 |  | 0000097.8 |  | 0000.4287 |  | 000028.15 |  | 0000.1715 |  | 0000.0001
Average | 29/10/2021 03:56:04 | FE-10 | EleConc | 4646 |  | 2 |  | 0000.1914 |  | 00000.937 |  | 0000.0403 |  | 0000.0259 |  | 0000.2364 |  | 0000.1343 |  | 0000.0817 |  | 0000.3902 |  | 0000.0263 |  | 0000.0076 |  | 0000.0176 |  | 0000.0026 | < | 0000.0008 | < | 0000.0003 | < | 0000.0040 |  | 0000.0012 |  | 0000.0023 |  | 0000.0004 |  | 0000.0045 |  | 0000.0106 |  | 0000.0001 |  | 0000097.9 |  | 0000.4094 |  | 000023.17 |  | 0000.1554 |  | 0000.0001
Average | 29/10/2021 04:08:02 | FE-10 | EleConc | 4647 |  | 01 |  | 0000.0810 |  | 0000.0861 |  | 0000.0613 |  | 0000.0142 |  | 0000.0085 |  | 0000.1225 |  | 0000.0842 |  | 0000.4015 |  | 0000.0288 |  | 0000.0087 |  | 0000.0110 |  | 0000.3433 | < | 0000.0008 | < | 0000.0003 | < | 0000.0040 |  | 0000.0006 |  | 0000.0015 |  | 0000.0003 |  | 0000.0045 |  | 0000.0097 | < | 0000.0001 |  | 0000098.7 |  | 0000.1544 |  | 00001.401 |  | 0000.0371 |  | 0000.0001
Average | 29/10/2021 04:16:16 | FE-10 | EleConc | 4647 |  | 1 |  | 0000.0751 |  | 00000.852 |  | 0000.0610 |  | 0000.0231 |  | 0000.2035 |  | 0000.1249 |  | 0000.0831 |  | 0000.3877 |  | 0000.0280 |  | 0000.0078 |  | 0000.0136 |  | 0000.0023 | < | 0000.0008 | < | 0000.0003 | < | 0000.0040 |  | 0000.0009 |  | 0000.0027 |  | 0000.0004 |  | 0000.0048 |  | 0000.0108 |  | 0000.0001 |  | 0000098.1 |  | 0000.2761 |  | 000013.93 |  | 0000.0268 |  | 0000.0001
Average | 29/10/2021 04:23:15 | FE-10 | EleConc | 4645 |  | 30 |  | 0000.1993 |  | 00000.959 |  | 0000.0330 |  | 0000.0302 |  | 0000.2728 |  | 0000.1365 |  | 0000.0914 |  | 0000.4203 |  | 0000.0241 |  | 0000.0088 |  | 0000.0178 |  | 0000.0029 | < | 0000.0008 | < | 0000.0003 | < | 0000.0040 |  | 0000.0014 |  | 0000.0025 |  | 0000.0003 |  | 0000.0055 |  | 0000.0114 |  | 0000.0010 |  | 0000097.8 |  | 0000.4240 |  | 000028.94 |  | 0000.1654 |  | 0000.0001
Average | 29/10/2021 04:25:06 | FE-10 | EleConc | 4646 |  | 10 |  | 0000.2027 |  | 00000.941 |  | 0000.0302 |  | 0000.0259 |  | 0000.2326 |  | 0000.1416 |  | 0000.0831 |  | 0000.3953 |  | 0000.0258 |  | 0000.0078 |  | 0000.0178 |  | 0000.0026 | < | 0000.0008 | < | 0000.0003 | < | 0000.0040 |  | 0000.0012 |  | 0000.0024 |  | 0000.0003 |  | 0000.0053 |  | 0000.0107 |  | 0000.0001 |  | 0000097.9 |  | 0000.4234 |  | 000031.02 |  | 0000.1742 |  | 0000.0001
Average | 29/10/2021 04:38:42 | FE-10 | EleConc | 4647 |  | 2 |  | 0000.1654 |  | 00000.935 |  | 0000.0412 |  | 0000.0243 |  | 0000.1884 |  | 0000.1271 |  | 0000.0837 |  | 0000.3924 |  | 0000.0283 |  | 0000.0083 |  | 0000.0159 |  | 0000.0021 | < | 0000.0008 | < | 0000.0003 | < | 0000.0040 |  | 0000.0009 |  | 0000.0027 |  | 0000.0004 |  | 0000.0044 |  | 0000.0111 | < | 0000.0001 |  | 0000098.0 |  | 0000.3815 |  | 000022.62 |  | 0000.1339 |  | 0000.0001
Average | 29/10/2021 04:41:00 | FE-10 | EleConc | 4646 | QM-S500S | 20 |  | 0000.2002 |  | 00000.946 |  | 0000.0299 |  | 0000.0255 |  | 0000.2320 |  | 0000.1358 |  | 0000.0818 |  | 0000.3934 |  | 0000.0261 |  | 0000.0080 |  | 0000.0181 |  | 0000.0021 | < | 0000.0008 | < | 0000.0003 | < | 0000.0040 |  | 0000.0012 |  | 0000.0025 |  | 0000.0004 |  | 0000.0045 |  | 0000.0108 | < | 0000.0001 |  | 0000097.9 |  | 0000.4203 |  | 000031.55 |  | 0000.1721 |  | 0000.0001
Average | 29/10/2021 04:50:21 | FE-10 | EleConc | 4647 |  | 3 |  | 0000.2014 |  | 00000.962 |  | 0000.0295 |  | 0000.0239 |  | 0000.2132 |  | 0000.1260 |  | 0000.0834 |  | 0000.3884 |  | 0000.0276 |  | 0000.0078 |  | 0000.0165 |  | 0000.0031 | < | 0000.0008 | < | 0000.0003 | < | 0000.0040 |  | 0000.0011 |  | 0000.0026 |  | 0000.0003 |  | 0000.0042 |  | 0000.0109 |  | 0000.0003 |  | 0000097.9 |  | 0000.4217 |  | 000032.46 |  | 0000.1762 |  | 0000.0001
Average | 29/10/2021 05:12:35 | FE-10 | EleConc | 4648 |  | 1 |  | 0000.0898 |  | 00000.907 |  | 0000.0631 |  | 0000.0220 |  | 0000.2641 |  | 0000.1103 |  | 0000.0856 |  | 0000.3993 |  | 0000.0265 |  | 0000.0071 |  | 0000.0157 |  | 0000.0036 | < | 0000.0008 | < | 0000.0003 | < | 0000.0040 |  | 0000.0021 |  | 0000.0021 |  | 0000.0004 |  | 0000.0042 |  | 0000.0114 |  | 0000.0024 |  | 0000098.0 |  | 0000.2986 |  | 000014.35 |  | 0000.0353 |  | 0000.0001
Average | 29/10/2021 05:15:36 | FE-10 | EleConc | 4646 |  | 30 |  | 0000.1943 |  | 00000.952 |  | 0000.0287 |  | 0000.0267 |  | 0000.2309 |  | 0000.1363 |  | 0000.0826 |  | 0000.3955 |  | 0000.0265 |  | 0000.0075 |  | 0000.0179 |  | 0000.0021 | < | 0000.0008 | < | 0000.0003 | < | 0000.0040 |  | 0000.0012 |  | 0000.0022 |  | 0000.0004 |  | 0000.0048 |  | 0000.0107 | < | 0000.0001 |  | 0000097.9 |  | 0000.4156 |  | 000033.04 |  | 0000.1673 |  | 0000.0001
Average | 29/10/2021 05:20:04 | FE-10 | EleConc | 4647 |  | 10 |  | 0000.2140 |  | 00000.978 |  | 0000.0258 |  | 0000.0247 |  | 0000.2167 |  | 0000.1315 |  | 0000.0847 |  | 0000.3935 |  | 0000.0283 |  | 0000.0076 |  | 0000.0168 |  | 0000.0023 | < | 0000.0008 | < | 0000.0003 | < | 0000.0040 |  | 0000.0011 |  | 0000.0029 |  | 0000.0003 |  | 0000.0054 |  | 0000.0116 |  | 0000.0002 |  | 0000097.9 |  | 0000.4386 |  | 000037.77 |  | 0000.1913 |  | 0000.0001
Average | 29/10/2021 05:26:23 | FE-10 | EleConc | 4647 | QM-S500S | 20 |  | 0000.2218 |  | 00000.972 |  | 0000.0259 |  | 0000.0245 |  | 0000.2165 |  | 0000.1283 |  | 0000.0837 |  | 0000.3929 |  | 0000.0280 |  | 0000.0083 |  | 0000.0165 |  | 0000.0022 | < | 0000.0008 | < | 0000.0003 | < | 0000.0040 |  | 0000.0011 |  | 0000.0025 |  | 0000.0003 |  | 0000.0047 |  | 0000.0113 |  | 0000.0001 |  | 0000097.9 |  | 0000.4446 |  | 000037.44 |  | 0000.1989 |  | 0000.0001
Average | 29/10/2021 05:35:57 | FE-10 | EleConc | 4648 |  | 2 |  | 0000.2067 |  | 00000.886 |  | 0000.0417 |  | 0000.0230 |  | 0000.2196 |  | 0000.1125 |  | 0000.0878 |  | 0000.4041 |  | 0000.0274 |  | 0000.0078 |  | 0000.0154 |  | 0000.0025 | < | 0000.0008 | < | 0000.0003 | < | 0000.0040 |  | 0000.0009 |  | 0000.0021 |  | 0000.0004 |  | 0000.0045 |  | 0000.0112 | < | 0000.0001 |  | 0000097.9 |  | 0000.4127 |  | 000021.16 |  | 0000.1712 |  | 0000.0001
Average | 29/10/2021 06:05:00 | FE-10 | EleConc | 4649 |  | 1 |  | 0000.1138 |  | 00000.835 |  | 0000.0561 |  | 0000.0245 |  | 0000.2134 |  | 0000.1256 |  | 0000.0882 |  | 0000.3773 |  | 0000.0287 |  | 0000.0083 |  | 0000.0140 |  | 0000.0018 | < | 0000.0008 | < | 0000.0003 | < | 0000.0040 |  | 0000.0009 |  | 0000.0025 |  | 0000.0004 |  | 0000.0053 |  | 0000.0100 | < | 0000.0001 |  | 0000098.1 |  | 0000.3120 |  | 000014.87 |  | 0000.0678 |  | 0000.0001
Average | 29/10/2021 06:07:54 | FE-10 | EleConc | 4647 |  | 30 |  | 0000.2127 |  | 00000.977 |  | 0000.0261 |  | 0000.0250 |  | 0000.2157 |  | 0000.1278 |  | 0000.0830 |  | 0000.3894 |  | 0000.0287 |  | 0000.0074 |  | 0000.0172 |  | 0000.0021 | < | 0000.0008 | < | 0000.0003 | < | 0000.0040 |  | 0000.0011 |  | 0000.0030 |  | 0000.0004 |  | 0000.0053 |  | 0000.0110 | < | 0000.0001 |  | 0000097.9 |  | 0000.4360 |  | 000037.22 |  | 0000.1898 |  | 0000.0001
Average | 29/10/2021 06:14:19 | FE-10 | EleConc | 4648 |  | 10 |  | 0000.2125 |  | 00000.944 |  | 0000.0327 |  | 0000.0235 |  | 0000.2235 |  | 0000.1158 |  | 0000.0888 |  | 0000.4077 |  | 0000.0264 |  | 0000.0081 |  | 0000.0166 |  | 0000.0020 | < | 0000.0008 | < | 0000.0003 | < | 0000.0040 |  | 0000.0010 |  | 0000.0022 |  | 0000.0003 |  | 0000.0053 |  | 0000.0117 | < | 0000.0001 |  | 0000097.9 |  | 0000.4294 |  | 000028.82 |  | 0000.1840 |  | 0000.0001
Average | 29/10/2021 06:18:43 | FE-10 | EleConc | 4648 | QM-S500S | 20 |  | 0000.2170 |  | 00000.958 |  | 0000.0337 |  | 0000.0243 |  | 0000.2276 |  | 0000.1150 |  | 0000.0885 |  | 0000.4094 |  | 0000.0273 |  | 0000.0085 |  | 0000.0173 |  | 0000.0020 | < | 0000.0008 | < | 0000.0003 | < | 0000.0040 |  | 0000.0011 |  | 0000.0026 |  | 0000.0003 |  | 0000.0055 |  | 0000.0117 | < | 0000.0001 |  | 0000097.8 |  | 0000.4364 |  | 000028.38 |  | 0000.1876 |  | 0000.0001
Average | 29/10/2021 06:26:34 | FE-10 | EleConc | 4649 |  | 2 |  | 0000.2186 |  | 00000.946 |  | 0000.0472 |  | 0000.0269 |  | 0000.2589 |  | 0000.1273 |  | 0000.0882 |  | 0000.3794 |  | 0000.0303 |  | 0000.0085 |  | 0000.0171 |  | 0000.0022 | < | 0000.0008 | < | 0000.0003 | < | 0000.0040 |  | 0000.0012 |  | 0000.0025 |  | 0000.0004 |  | 0000.0046 |  | 0000.0109 | < | 0000.0001 |  | 0000097.8 |  | 0000.4363 |  | 000020.01 |  | 0000.1761 |  | 0000.0001
Average | 29/10/2021 06:49:47 | FE-10 | EleConc | 4650 |  | 1 |  | 0000.1347 |  | 00000.843 |  | 0000.0595 |  | 0000.0270 |  | 0000.2220 |  | 0000.1262 |  | 0000.0857 |  | 0000.3633 |  | 0000.0309 |  | 0000.0088 |  | 0000.0143 |  | 0000.0019 | < | 0000.0008 | < | 0000.0003 | < | 0000.0040 |  | 0000.0010 |  | 0000.0029 |  | 0000.0004 |  | 0000.0048 |  | 0000.0095 | < | 0000.0001 |  | 0000098.1 |  | 0000.3332 |  | 000014.14 |  | 0000.0855 |  | 0000.0001
Average | 29/10/2021 06:52:19 | FE-10 | EleConc | 4648 |  | 30 |  | 0000.2177 |  | 00000.959 |  | 0000.0326 |  | 0000.0241 |  | 0000.2268 |  | 0000.1140 |  | 0000.0889 |  | 0000.4100 |  | 0000.0274 |  | 0000.0091 |  | 0000.0172 |  | 0000.0020 | < | 0000.0008 | < | 0000.0003 | < | 0000.0040 |  | 0000.0011 |  | 0000.0021 |  | 0000.0003 |  | 0000.0047 |  | 0000.0118 | < | 0000.0001 |  | 0000097.9 |  | 0000.4370 |  | 000029.29 |  | 0000.1892 |  | 0000.0001
Average | 29/10/2021 06:54:38 | FE-10 | EleConc | 4649 |  | 10 |  | 0000.2227 |  | 00000.947 |  | 0000.0416 |  | 0000.0268 |  | 0000.2503 |  | 0000.1327 |  | 0000.0875 |  | 0000.3791 |  | 0000.0295 |  | 0000.0091 |  | 0000.0168 |  | 0000.0020 | < | 0000.0008 | < | 0000.0003 | < | 0000.0040 |  | 0000.0011 |  | 0000.0022 |  | 0000.0004 |  | 0000.0040 |  | 0000.0113 | < | 0000.0001 |  | 0000097.8 |  | 0000.4415 |  | 000022.69 |  | 0000.1849 |  | 0000.0001
Average | 29/10/2021 07:01:15 | FE-10 | EleConc | 4649 | QM-S500S | 20 |  | 0000.2215 |  | 00000.953 |  | 0000.0403 |  | 0000.0273 |  | 0000.2534 |  | 0000.1287 |  | 0000.0880 |  | 0000.3805 |  | 0000.0300 |  | 0000.0102 |  | 0000.0172 |  | 0000.0020 | < | 0000.0008 | < | 0000.0003 | < | 0000.0040 |  | 0000.0011 |  | 0000.0023 |  | 0000.0004 |  | 0000.0044 |  | 0000.0113 | < | 0000.0001 |  | 0000097.8 |  | 0000.4408 |  | 000023.57 |  | 0000.1845 |  | 0000.0001
Average | 29/10/2021 07:11:31 | FE-10 | EleConc | 4650 |  | 2 |  | 0000.1923 |  | 00000.917 |  | 0000.0497 |  | 0000.0273 |  | 0000.2817 |  | 0000.1265 |  | 0000.0845 |  | 0000.3584 |  | 0000.0299 |  | 0000.0090 |  | 0000.0157 |  | 0000.0022 | < | 0000.0008 | < | 0000.0003 | < | 0000.0040 |  | 0000.0011 |  | 0000.0028 |  | 0000.0004 |  | 0000.0051 |  | 0000.0108 | < | 0000.0001 |  | 0000097.9 |  | 0000.4031 |  | 000018.39 |  | 0000.1453 |  | 0000.0001
Average | 29/10/2021 07:42:45 | FE-10 | EleConc | 4651 |  | 1 |  | 0000.1027 |  | 00000.854 |  | 0000.0619 |  | 0000.0277 |  | 0000.2191 |  | 0000.1298 |  | 0000.0888 |  | 0000.3971 |  | 0000.0284 |  | 0000.0095 |  | 0000.0140 |  | 0000.0021 | < | 0000.0008 | < | 0000.0003 | < | 0000.0040 |  | 0000.0008 |  | 0000.0033 |  | 0000.0004 |  | 0000.0055 |  | 0000.0109 | < | 0000.0001 |  | 0000098.0 |  | 0000.3062 |  | 000013.78 |  | 0000.0524 |  | 0000.0001
Average | 29/10/2021 07:48:23 | FE-10 | EleConc | 4649 |  | 30 |  | 0000.2083 |  | 00000.944 |  | 0000.0350 |  | 0000.0248 |  | 0000.2490 |  | 0000.1270 |  | 0000.0869 |  | 0000.3774 |  | 0000.0276 |  | 0000.0090 |  | 0000.0169 |  | 0000.0020 | < | 0000.0008 | < | 0000.0003 | < | 0000.0040 |  | 0000.0011 |  | 0000.0024 |  | 0000.0004 |  | 0000.0049 |  | 0000.0112 | < | 0000.0001 |  | 0000097.9 |  | 0000.4254 |  | 000026.93 |  | 0000.1753 |  | 0000.0001
Average | 29/10/2021 07:50:06 | FE-10 | EleConc | 4650 |  | 10 |  | 0000.1978 |  | 00000.953 |  | 0000.0434 |  | 0000.0272 |  | 0000.2741 |  | 0000.1290 |  | 0000.0851 |  | 0000.3623 |  | 0000.0290 |  | 0000.0088 |  | 0000.0169 |  | 0000.0020 | < | 0000.0008 | < | 0000.0003 | < | 0000.0040 |  | 0000.0012 |  | 0000.0028 |  | 0000.0004 |  | 0000.0048 |  | 0000.0107 | < | 0000.0001 |  | 0000097.9 |  | 0000.4156 |  | 000021.92 |  | 0000.1565 |  | 0000.0001
Average | 29/10/2021 07:56:14 | FE-10 | EleConc | 4650 | QM-S500S | 20 |  | 0000.2015 |  | 00000.959 |  | 0000.0476 |  | 0000.0295 |  | 0000.2783 |  | 0000.1294 |  | 0000.0862 |  | 0000.3688 |  | 0000.0304 |  | 0000.0089 |  | 0000.0172 |  | 0000.0019 |  | 0000.0009 | < | 0000.0003 | < | 0000.0040 |  | 0000.0012 |  | 0000.0028 |  | 0000.0004 |  | 0000.0046 |  | 0000.0111 | < | 0000.0001 |  | 0000097.8 |  | 0000.4210 |  | 000020.09 |  | 0000.1570 |  | 0000.0001
Average | 29/10/2021 08:03:03 | FE-10 | EleConc | 4651 |  | 2 |  | 0000.1955 |  | 00000.952 |  | 0000.0545 |  | 0000.0290 |  | 0000.2466 |  | 0000.1313 |  | 0000.0884 |  | 0000.3979 |  | 0000.0289 |  | 0000.0096 |  | 0000.0162 |  | 0000.0019 |  | 0000.0009 | < | 0000.0003 | < | 0000.0040 |  | 0000.0010 |  | 0000.0034 |  | 0000.0004 |  | 0000.0056 |  | 0000.0109 | < | 0000.0001 |  | 0000097.8 |  | 0000.4161 |  | 000017.45 |  | 0000.1493 |  | 0000.0001
Average | 29/10/2021 08:35:43 | FE-10 | EleConc | 4651 |  | 10 |  | 0000.1968 |  | 00000.961 |  | 0000.0493 |  | 0000.0287 |  | 0000.2391 |  | 0000.1325 |  | 0000.0885 |  | 0000.3965 |  | 0000.0284 |  | 0000.0089 |  | 0000.0167 |  | 0000.0016 |  | 0000.0009 | < | 0000.0003 | < | 0000.0040 |  | 0000.0010 |  | 0000.0031 |  | 0000.0004 |  | 0000.0051 |  | 0000.0110 | < | 0000.0001 |  | 0000097.8 |  | 0000.4191 |  | 000019.44 |  | 0000.1550 |  | 0000.0001
Average | 29/10/2021 08:37:11 | FE-10 | EleConc | 4650 |  | 30 |  | 0000.1925 |  | 00000.949 |  | 0000.0450 |  | 0000.0274 |  | 0000.2765 |  | 0000.1283 |  | 0000.0855 |  | 0000.3605 |  | 0000.0288 |  | 0000.0084 |  | 0000.0172 |  | 0000.0020 | < | 0000.0008 | < | 0000.0003 | < | 0000.0040 |  | 0000.0012 |  | 0000.0029 |  | 0000.0004 |  | 0000.0045 |  | 0000.0106 | < | 0000.0001 |  | 0000097.9 |  | 0000.4095 |  | 000021.04 |  | 0000.1497 |  | 0000.0001
Average | 29/10/2021 08:42:09 | FE-10 | EleConc | 4652 |  | 1 |  | 0000.2937 |  | 00000.829 |  | 0000.0535 |  | 0000.0314 |  | 0000.2511 |  | 0000.1399 |  | 0000.0833 |  | 0000.4171 |  | 0000.0283 |  | 0000.0096 |  | 0000.0133 |  | 0000.0025 |  | 0000.0008 | < | 0000.0003 | < | 0000.0040 |  | 0000.0016 |  | 0000.0061 |  | 0000.0004 |  | 0000.0056 |  | 0000.0105 |  | 0000.0002 |  | 0000097.8 |  | 0000.4958 |  | 000015.48 |  | 0000.2453 |  | 0000.0001
Average | 29/10/2021 08:46:37 | FE-10 | EleConc | 4651 | QM-S500S | 20 |  | 0000.1975 |  | 00000.961 |  | 0000.0483 |  | 0000.0295 |  | 0000.2374 |  | 0000.1321 |  | 0000.0884 |  | 0000.3994 |  | 0000.0288 |  | 0000.0089 |  | 0000.0168 |  | 0000.0016 |  | 0000.0008 | < | 0000.0003 | < | 0000.0040 |  | 0000.0010 |  | 0000.0031 |  | 0000.0004 |  | 0000.0049 |  | 0000.0111 | < | 0000.0001 |  | 0000097.8 |  | 0000.4201 |  | 000019.87 |  | 0000.1567 |  | 0000.0001
Average | 29/10/2021 08:51:05 | FE-10 | EleConc | 4652 |  | 2 |  | 0000.2832 |  | 00000.909 |  | 0000.0436 |  | 0000.0299 |  | 0000.2605 |  | 0000.1401 |  | 0000.0826 |  | 0000.4127 |  | 0000.0265 |  | 0000.0093 |  | 0000.0145 |  | 0000.0022 |  | 0000.0010 | < | 0000.0003 | < | 0000.0040 |  | 0000.0016 |  | 0000.0059 |  | 0000.0004 |  | 0000.0056 |  | 0000.0101 | < | 0000.0001 |  | 0000097.8 |  | 0000.4986 |  | 000020.80 |  | 0000.2422 |  | 0000.0001
Average | 29/10/2021 08:55:30 | FE-10 | EleConc | 4652 | QM-RETURN | 20 |  | 0000.2795 |  | 00000.909 |  | 0000.0428 |  | 0000.0295 |  | 0000.2601 |  | 0000.1401 |  | 0000.0822 |  | 0000.4109 |  | 0000.0263 |  | 0000.0091 |  | 0000.0144 |  | 0000.0022 |  | 0000.0011 | < | 0000.0003 | < | 0000.0040 |  | 0000.0016 |  | 0000.0062 |  | 0000.0004 |  | 0000.0062 |  | 0000.0101 | < | 0000.0001 |  | 0000097.8 |  | 0000.4948 |  | 000021.17 |  | 0000.2391 |  | 0000.0001
Average | 29/10/2021 09:17:49 | FE-10 | EleConc | 4651 |  | 30 |  | 0000.2025 |  | 00000.965 |  | 0000.0449 |  | 0000.0293 |  | 0000.2362 |  | 0000.1325 |  | 0000.0882 |  | 0000.3979 |  | 0000.0293 |  | 0000.0087 |  | 0000.0173 |  | 0000.0016 |  | 0000.0011 | < | 0000.0003 | < | 0000.0040 |  | 0000.0010 |  | 0000.0033 |  | 0000.0004 |  | 0000.0050 |  | 0000.0110 | < | 0000.0001 |  | 0000097.8 |  | 0000.4257 |  | 000021.46 |  | 0000.1641 |  | 0000.0001
Average | 29/10/2021 09:27:41 | FE-10 | EleConc | 4653 |  | 1 |  | 0000.0909 |  | 00000.881 |  | 0000.0595 |  | 0000.0202 |  | 0000.2148 |  | 0000.1044 |  | 0000.0839 |  | 0000.3966 |  | 0000.0289 |  | 0000.0086 |  | 0000.0150 |  | 0000.0017 |  | 0000.0008 | < | 0000.0003 | < | 0000.0040 |  | 0000.0008 |  | 0000.0016 |  | 0000.0004 |  | 0000.0053 |  | 0000.0089 | < | 0000.0001 |  | 0000098.1 |  | 0000.2937 |  | 000014.77 |  | 0000.0435 |  | 0000.0001
Average | 29/10/2021 10:07:33 | FE-10 | EleConc | 4653 |  | 2 |  | 0000.1346 |  | 00000.977 |  | 0000.0364 |  | 0000.0229 |  | 0000.1536 |  | 0000.1119 |  | 0000.0822 |  | 0000.3877 |  | 0000.0291 |  | 0000.0080 |  | 0000.0175 |  | 0000.0031 | < | 0000.0008 | < | 0000.0003 | < | 0000.0040 |  | 0000.0009 |  | 0000.0016 |  | 0000.0004 |  | 0000.0052 |  | 0000.0093 |  | 0000.0002 |  | 0000098.0 |  | 0000.3547 |  | 000026.79 |  | 0000.1110 |  | 0000.0001
Average | 29/10/2021 10:18:02 | FE-10 | EleConc | 4653 |  | 3 |  | 0000.1698 |  | 00000.998 |  | 0000.0258 |  | 0000.0231 |  | 0000.1745 |  | 0000.1131 |  | 0000.0831 |  | 0000.3905 |  | 0000.0297 |  | 0000.0089 |  | 0000.0181 |  | 0000.0032 | < | 0000.0008 | < | 0000.0003 | < | 0000.0040 |  | 0000.0010 |  | 0000.0018 |  | 0000.0004 |  | 0000.0051 |  | 0000.0098 |  | 0000.0003 |  | 0000097.9 |  | 0000.3939 |  | 000038.57 |  | 0000.1518 |  | 0000.0001
Average | 29/10/2021 10:25:59 | FE-10 | EleConc | 4653 |  | 4 |  | 0000.1931 |  | 00000.999 |  | 0000.0206 |  | 0000.0227 |  | 0000.1935 |  | 0000.1134 |  | 0000.0833 |  | 0000.3889 |  | 0000.0295 |  | 0000.0090 |  | 0000.0185 |  | 0000.0035 | < | 0000.0008 | < | 0000.0003 | < | 0000.0040 |  | 0000.0012 |  | 0000.0020 |  | 0000.0004 |  | 0000.0055 |  | 0000.0090 |  | 0000.0005 |  | 0000097.9 |  | 0000.4175 |  | 000048.25 |  | 0000.1768 |  | 0000.0001
Average | 29/10/2021 10:41:34 | FE-10 | EleConc | 4654 |  | 1 |  | 0000.1278 |  | 00000.923 |  | 0000.0479 |  | 0000.0278 |  | 0000.1423 |  | 0000.1306 |  | 0000.0842 |  | 0000.4096 |  | 0000.0272 |  | 0000.0102 |  | 0000.0158 |  | 0000.0020 |  | 0000.0009 | < | 0000.0003 | < | 0000.0040 |  | 0000.0008 |  | 0000.0019 |  | 0000.0004 |  | 0000.0058 |  | 0000.0104 | < | 0000.0001 |  | 0000098.0 |  | 0000.3438 |  | 000019.24 |  | 0000.0960 |  | 0000.0001
Average | 29/10/2021 10:46:22 | FE-10 | EleConc | 4653 |  | 10 |  | 0000.1985 |  | 00001.006 |  | 0000.0189 |  | 0000.0226 |  | 0000.2220 |  | 0000.1151 |  | 0000.0831 |  | 0000.3909 |  | 0000.0277 |  | 0000.0093 |  | 0000.0185 |  | 0000.0028 | < | 0000.0008 | < | 0000.0003 | < | 0000.0040 |  | 0000.0013 |  | 0000.0017 |  | 0000.0004 |  | 0000.0051 |  | 0000.0089 |  | 0000.0008 |  | 0000097.9 |  | 0000.4244 |  | 0000053.0 |  | 0000.1807 |  | 0000.0001
Average | 29/10/2021 11:03:05 | FE-10 | EleConc | 4654 |  | 2 |  | 0000.1812 |  | 00000.976 |  | 0000.0381 |  | 0000.0295 |  | 0000.1947 |  | 0000.1334 |  | 0000.0846 |  | 0000.4112 |  | 0000.0273 |  | 0000.0097 |  | 0000.0167 |  | 0000.0022 | < | 0000.0008 | < | 0000.0003 | < | 0000.0040 |  | 0000.0009 |  | 0000.0020 |  | 0000.0004 |  | 0000.0057 |  | 0000.0108 | < | 0000.0001 |  | 0000097.9 |  | 0000.4070 |  | 000025.53 |  | 0000.1519 |  | 0000.0001
Average | 29/10/2021 11:17:38 | FE-10 | EleConc | 4653 | QM-S500S | 20 |  | 0000.2067 |  | 00001.013 |  | 0000.0188 |  | 0000.0232 |  | 0000.2355 |  | 0000.1146 |  | 0000.0838 |  | 0000.3936 |  | 0000.0292 |  | 0000.0092 |  | 0000.0187 |  | 0000.0028 | < | 0000.0008 | < | 0000.0003 | < | 0000.0040 |  | 0000.0013 |  | 0000.0018 |  | 0000.0004 |  | 0000.0053 |  | 0000.0090 |  | 0000.0007 |  | 0000097.8 |  | 0000.4340 |  | 0000053.5 |  | 0000.1877 |  | 0000.0001
Average | 29/10/2021 11:31:00 | FE-10 | EleConc | 4653 |  | 30 |  | 0000.2060 |  | 00001.010 |  | 0000.0191 |  | 0000.0235 |  | 0000.2340 |  | 0000.1144 |  | 0000.0828 |  | 0000.3906 |  | 0000.0290 |  | 0000.0092 |  | 0000.0188 |  | 0000.0027 | < | 0000.0008 | < | 0000.0003 | < | 0000.0040 |  | 0000.0013 |  | 0000.0020 |  | 0000.0004 |  | 0000.0056 |  | 0000.0087 |  | 0000.0007 |  | 0000097.8 |  | 0000.4326 |  | 0000052.7 |  | 0000.1869 |  | 0000.0001
Average | 29/10/2021 11:32:34 | FE-10 | EleConc | 4654 |  | 10 |  | 0000.1923 |  | 00000.972 |  | 0000.0294 |  | 0000.0270 |  | 0000.2106 |  | 0000.1333 |  | 0000.0833 |  | 0000.4053 |  | 0000.0248 |  | 0000.0087 |  | 0000.0166 |  | 0000.0021 | < | 0000.0008 | < | 0000.0003 | < | 0000.0040 |  | 0000.0009 |  | 0000.0019 |  | 0000.0003 |  | 0000.0056 |  | 0000.0104 |  | 0000.0001 |  | 0000097.9 |  | 0000.4169 |  | 000032.95 |  | 0000.1674 |  | 0000.0001
Average | 29/10/2021 11:50:14 | FE-10 | EleConc | 4654 | QM-S500S | 20 |  | 0000.1977 |  | 00000.982 |  | 0000.0308 |  | 0000.0289 |  | 0000.2117 |  | 0000.1340 |  | 0000.0841 |  | 0000.4098 |  | 0000.0259 |  | 0000.0090 |  | 0000.0169 |  | 0000.0021 | < | 0000.0008 | < | 0000.0003 | < | 0000.0040 |  | 0000.0009 |  | 0000.0018 |  | 0000.0003 |  | 0000.0055 |  | 0000.0115 | < | 0000.0001 |  | 0000097.8 |  | 0000.4245 |  | 000031.83 |  | 0000.1720 |  | 0000.0001
Average | 29/10/2021 13:00:20 | FE-10 | EleConc | 4654 |  | 30 |  | 0000.1991 |  | 00000.985 |  | 0000.0305 |  | 0000.0287 |  | 0000.2127 |  | 0000.1341 |  | 0000.0841 |  | 0000.4087 |  | 0000.0252 |  | 0000.0088 |  | 0000.0169 |  | 0000.0021 | < | 0000.0008 | < | 0000.0003 | < | 0000.0040 |  | 0000.0009 |  | 0000.0018 |  | 0000.0003 |  | 0000.0056 |  | 0000.0108 | < | 0000.0001 |  | 0000097.8 |  | 0000.4264 |  | 000032.16 |  | 0000.1734 |  | 0000.0001
Average | 02/11/2021 09:44:16 | FE-10 | EleConc | 4731 |  | 2 |  | 0000.1828 |  | 00000.887 |  | 0000.0368 |  | 0000.0351 |  | 0000.2367 |  | 0000.1030 |  | 0000.1076 |  | 00000.552 |  | 0000.0295 |  | 0000.0096 |  | 0000.0144 |  | 0000.0023 | < | 0000.0008 | < | 0000.0003 | < | 0000.0040 |  | 0000.0008 |  | 0000.0021 |  | 0000.0004 |  | 0000.0064 |  | 0000.0135 |  | 0000.0004 |  | 0000097.8 |  | 0000.3981 |  | 000024.01 |  | 0000.1497 |  | 0000.0001
Average | 02/11/2021 09:52:06 | FE-10 | EleConc | 4730 | QM-S500S | 20 |  | 0000.2214 |  | 00000.860 |  | 0000.0294 |  | 0000.0320 |  | 0000.2170 |  | 0000.0804 |  | 0000.1096 |  | 00000.558 |  | 0000.0317 |  | 0000.0095 |  | 0000.0143 |  | 0000.0020 | < | 0000.0008 | < | 0000.0003 | < | 0000.0040 |  | 0000.0008 |  | 0000.0020 |  | 0000.0003 |  | 0000.0061 |  | 0000.0139 |  | 0000.0004 |  | 0000097.8 |  | 0000.4282 |  | 000029.17 |  | 0000.1955 |  | 0000.0001
Average | 02/11/2021 09:56:45 | FE-10 | EleConc | 4732 |  | 01 |  | 0000.0972 |  | 0000.0616 |  | 0000.0897 |  | 0000.0172 |  | 0000.0136 |  | 0000.0817 |  | 0000.1031 |  | 00000.529 |  | 0000.0319 |  | 0000.0105 |  | 0000.0136 |  | 0000.4168 | < | 0000.0008 | < | 0000.0003 | < | 0000.0040 |  | 0000.0006 |  | 0000.0023 |  | 0000.0004 |  | 0000.0061 |  | 0000.0131 |  | 0000.0003 |  | 0000098.5 |  | 0000.1686 |  | 00000.686 |  | 0000.0333 |  | 0000.0001
Average | 02/11/2021 10:11:46 | FE-10 | EleConc | 4732 |  | 1 |  | 0000.0802 |  | 00000.760 |  | 0000.0922 |  | 0000.0315 |  | 0000.1649 |  | 0000.1017 |  | 0000.1039 |  | 00000.528 |  | 0000.0315 |  | 0000.0094 |  | 0000.0114 |  | 0000.0014 | < | 0000.0008 | < | 0000.0003 | < | 0000.0040 |  | 0000.0006 |  | 0000.0026 |  | 0000.0005 |  | 0000.0077 |  | 0000.0143 | < | 0000.0001 |  | 0000098.1 |  | 0000.2716 |  | 000008.23 |  | 0000.0133 |  | 0000.0001
Average | 02/11/2021 10:20:27 | FE-10 | EleConc | 4730 |  | 30 |  | 0000.2247 |  | 00000.868 |  | 0000.0297 |  | 0000.0323 |  | 0000.2159 |  | 0000.0809 |  | 0000.1099 |  | 00000.562 |  | 0000.0319 |  | 0000.0087 |  | 0000.0145 |  | 0000.0019 | < | 0000.0008 | < | 0000.0003 | < | 0000.0040 |  | 0000.0008 |  | 0000.0023 |  | 0000.0004 |  | 0000.0067 |  | 0000.0142 |  | 0000.0004 |  | 0000097.8 |  | 0000.4332 |  | 000029.10 |  | 0000.1988 |  | 0000.0001
Average | 02/11/2021 10:23:23 | FE-10 | EleConc | 4731 |  | 10 |  | 0000.2121 |  | 00000.884 |  | 0000.0279 |  | 0000.0355 |  | 0000.2262 |  | 0000.1065 |  | 0000.1073 |  | 00000.558 |  | 0000.0296 |  | 0000.0084 |  | 0000.0149 |  | 0000.0021 | < | 0000.0008 | < | 0000.0003 | < | 0000.0040 |  | 0000.0008 |  | 0000.0021 |  | 0000.0003 |  | 0000.0064 |  | 0000.0138 |  | 0000.0002 |  | 0000097.8 |  | 0000.4281 |  | 000031.60 |  | 0000.1861 |  | 0000.0001